## serie
| PAN-16-4a-M | [10 empty] | PAN-IV-9a | [11 empty] | PAN-VII-5a |  |  | PAN-XIII-6-c2 | [15 empty] | PAN-I-3-1-M |  |  | PAN-III-8c1-M |  | PAN-III-8c2-M
[48 empty] | 2016-04-01 |  |  | 2017-05-01
| Rt A |  |  | Rt B | [5 empty] | RtE/ilmrt |  | Rt A | [8 empty] | Rt H |  |  | Rt A |  |  | Rt B | [15 empty] | sp1 | sp2 |  | sp1 | sp2 | sp4* | sp5 | sp9 | sp3 | sp4
| sp1 | sp2 |  | sp3 | sp4 | sp5 | sp6 | sp7 |  | sp8 |  | sp1 | sp2 | sp3 | sp4 | sp5 | sp6 | sp7 | sp8 |  | sp11 | sp12 |  | sp1 | sp2 |  | sp1 | sp2 | sp3 | sp4 | sp5 | sp6 | sp7 | sp8 | sp9 | sp10 | sp11 | sp13 | sp12 | sp14 | sp15 | sp16
0.2
W | 1.12 | 0.2 |  | 0.33 | 0.56 | 0.21 | 0.38 | 1.01 |  | 0.24 |  | 0.39 | 1.14 | 2.08 | 2.5 | 2.91 | 3.32 | 0.73 | 0.14 |  | 1.86 | 2.13 |  | 0.9 | 2.32 |  | 0.61 | 1.08 | 3.91 | 4.37 | 3.52 | 3.99 | 4.93 | 3.52 | 2.47 | 2.74 | 1.49 | 2 | 2.3 | 1.34 | 1.92 | 1.49 |  | 2.19 |  | 7.1 | 0.48 | 1.170483 | 6.55 | 0.84 | 4.76 | 1.95
Sn | [11 empty] | 0.59 | 1.23 | 1.72 | 1.58 | 1.87 | 1.56 | 1.29 | 0.23 |  | 1.28 | 1.35 |  | 1.96 | 1.88 |  | 1.71 | 1.39 | 2.15 | 1.89 | 1.8 | 1.63 | 1.7 | 1.59 | 1.45 | 1.65 | 1.79 | 1.64 | 1.72 | 1.92 | 1.43 | 1.21 | 0.94 | 1.1 |  | 1.14 | 1.09 | 1.389145 | 1.15 | 0.84 | 1.58 | 0.9
Nb | 1.03 | 0.15 |  | 0.46 | 0.74 | 0.88 | 2.65 | 2.24 |  | 0.13 |  | 0.25 | 0.05 | 0.22 | 0.18 | 0.39 | 0.27 | 0.08 | 0.43 |  | 0.18 |  |  |  | 0.13 |  | 0.16 | 1.27 | 0.18 | 0.37 | 0.32 | 0.37 | 0.21 | 0.45 | 1.22 | 1.39 | 1.42 | 0.78 | 0.65 | 0.81 | 1.29 | 0.6 | 0.24 | 0.43 |  | 0.33 |  |  |  | 1.58 | 0.17 | 0.03
Ta | 0.63 | 0.3 |  | 0.44 | 0.68 | 0.6 | 0.84 | 1.96 |  | 0.38 |  | 0.27 | 0.14 | 0.24 | 0.3 | 0.18 | 0.16 | 0.11 | 0.24 |  |  |  |  | 0.13 | 0.09 |  | 0.15 | 0.16 | 0.25 | 0.19 | 0.09 | 0.16 | 0.21 | 0.25 | 0.48 | 0.61 | 0.29 | 0.24 | 0.37 | 0.41 | 0.66 | 0.53
Cr | [26 empty] | 0.81
V | [45 empty] | 1.28 | 0.89 |  |  |  |  | 0.54
Mn | [9 empty] | 1.67
Fe | 0.7 | 0.51 |  | 0.42 | 0.66 | 0.69 | 1.05 | 1.07 |  | 33.25 |  | 0.19 | 0.38 | 0.72 | 0.79 | 0.87 | 1.37 | 0.33 | 0.43 |  | 1.08 | 1.14 |  | 0.17 | 0.77 |  | 0.25 | 0.36 | 1.17 | 1.32 | 1.23 | 1.03 | 1.5 | 1.1 | 1.07 | 1.29 | 0.67 | 0.84 | 0.85 | 0.73 | 0.87 | 0.24 | 0.78 | 2.32 |  | 2.78 | 0.25 | 0.573829 | 2.27 | 1.26 | 2.43 | 0.74
Ti | 58.54 | 59.49 |  | 60.27 | 60.17 | 59.43 | 58.16 | 56.9 |  | 32.59 |  | 60.08 | 58.74 | 57.52 | 57.02 | 56.95 | 56.23 | 58.03 | 59.58 |  | 58.06 | 56.61 |  | 57.2 | 55.75 |  | 58.08 | 58.63 | 55.44 | 54.65 | 55.46 | 54.83 | 54.32 | 54.63 | 55.04 | 55.07 | 55.9 | 55.53 | 55.79 | 55.76 | 55.39 | 57.08 | 58.61 | 55.06 |  | 50.02 | 57.69 | 58.04825 | 53.32 | 56.68 | 50.9 | 55.97
O | 40.28 | 40.14 |  | 40.94 | 41.1 | 40.57 | 40.73 | 40.13 |  | 36.85 |  | 40.65 | 40.09 | 39.88 | 39.66 | 39.9 | 39.59 | 39.5 | 40.32 |  | 40.23 | 39.22 |  | 39.08 | 38.76 |  | 40 | 40.56 | 39.27 | 38.92 | 39.14 | 38.75 | 38.82 | 38.56 | 38.9 | 39.24 | 39.18 | 38.81 | 39.06 | 38.87 | 38.97 | 39.32 | 39.65 | 38.83 |  | 37.52 | 39.48 |  | 38.61 | 39.76 | 37.08 | 38.89
∑ | 102.3 | 100.79 |  | 102.86 | 103.91 | 102.38 | 103.81 | 103.31 |  | 105.11 |  | 102.42 | 101.77 | 102.38 | 102.03 | 103.07 | 102.5 | 100.07 | 101.37 |  | 102.69 | 100.45 |  | 99.44 | 99.7 |  | 101.77 | 103.45 | 102.37 | 101.71 | 101.56 | 100.76 | 101.69 | 100.1 | 100.63 | 101.99 | 100.74 | 99.84 | 100.74 | 99.84 | 100.53 | 100.47 | 100.22 | 99.93 |  | 100.17 | 99.88 | 61.18171 | 101.9 | 100.96 | 96.92 | 99.02
base 6O
W | 0.01451977 | 0.00260186 |  | 0.004209178 | 0.007115041 | 0.002702997 | 0.004871923 | 0.01314266 |  | 0.001700493 |  | 0.005009972 | 0.0148491 | 0.02723575 | 0.03291687 | 0.03808477 | 0.04379089 | 0.009650659 | 0.001813171 |  | 0.02414316 | 0.0283598 |  | 0.01202594 | 0.03125615 |  | 0.007963446 | 0.01390455 | 0.05199326 | 0.05863269 | 0.0469627 | 0.05376906 | 0.06631665 | 0.04766909 | 0.03315726 | 0.03646303 | 0.0198588 | 0.02691024 | 0.0307487 | 0.01800203 | 0.02572776 | 0.01978809 | 0 | 0.02945154 |  | 0.09881588 | 0.006348854 |  | 0.08858756 | 0.01103225 | 0.06703451 | 0.02618351
Sn | [11 empty] | 0.01173749 | 0.0248115 | 0.03487845 | 0.03221724 | 0.03790117 | 0.03186567 | 0.0264105 | 0.004613083 |  | 0.02573024 | 0.02783621 |  | 0.04055883 | 0.03922455 |  | 0.03457165 | 0.0277141 | 0.0442753 | 0.03927109 | 0.03719081 | 0.0340173 | 0.03541419 | 0.03334602 | 0.0301441 | 0.03400469 | 0.03694643 | 0.03417308 | 0.03561067 | 0.03994575 | 0.02967492 | 0.02488604 | 0.01917205 | 0.02290916 |  | 0.02457118 | 0.02232715 |  | 0.02408696 | 0.01708507 | 0.03445889 | 0.01871494
Nb | 0.02642144 | 0.003861203 |  | 0.01160964 | 0.01860367 | 0.0224123 | 0.06722646 | 0.057675 |  | 0.001822572 |  | 0.0063546 | 0.001288673 | 0.005700019 | 0.004689522 | 0.01009951 | 0.00704672 | 0.002092674 | 0.01101937 |  | 0.004623078 | 0 |  | 0 | 0.00346552 |  | 0.004133032 | 0.032353 | 0.004736095 | 0.009822853 | 0.008447689 | 0.009865947 | 0.005589495 | 0.01205825 | 0.03240552 | 0.03660114 | 0.03744835 | 0.02076633 | 0.01719451 | 0.02153175 | 0.03420331 | 0.01576691 | 0.006254273 | 0.01144221 |  | 0.009087823 | 0 |  | 0 | 0.04106005 | 0.004737159 | 0.000797062
Ta | 0.008297815 | 0.003965122 |  | 0.005701872 | 0.00877768 | 0.007846191 | 0.01094152 | 0.02591192 |  | 0.00273545 |  | 0.003523837 | 0.001852698 | 0.003192778 | 0.004013111 | 0.002393383 | 0.00214411 | 0.001477434 | 0.003157936 |  | 0 | 0 |  | 0.001764824 | 0.001231888 |  | 0.0019895 | 0.002092834 | 0.003377472 | 0.002589962 | 0.001219928 | 0.002190589 | 0.002869964 | 0.003439661 | 0.006546426 | 0.008247332 | 0.003926867 | 0.003280804 | 0.005025533 | 0.005596055 | 0.008985167 | 0.007151135 | 0 | 0 |  | 0 | 0 |  | 0 | 0 | 0 | 0
Cr | 0 | 0 |  | 0 | 0 | 0 | 0 | 0 |  | 0 |  | 0 | 0 | 0 | 0 | 0 | 0 | 0 | 0 |  | 0 | 0 |  | 0 | 0 |  | 0.03738462 | 0 | 0 | 0 | 0 | 0 | 0 | 0 | 0 | 0 | 0 | 0 | 0 | 0 | 0 | 0 | 0 | 0 |  | 0 | 0 |  | 0 | 0 | 0 | 0
V | 0 | 0 | 0 | 0 | 0 | 0 | 0 | 0 | 0 | 0 | 0 | 0 | 0 | 0 | 0 | 0 | 0 | 0 | 0 | 0 | 0 | 0 | 0 | 0 | 0 | 0 | 0 | 0 | 0 | 0 | 0 | 0 | 0 | 0 | 0 | 0 | 0 | 0 | 0 | 0 | 0 | 0 | 0 | 0 | 0 | 0.06428985 | 0.04248231 |  | 0 | 0 | 0 | 0.02616683
Mn | [9 empty] | 0.0395942 |  | 0 | 0 | 0 | 0 | 0 | 0 | 0 | 0 |  | 0 | 0 |  | 0 | 0 |  | 0 | 0 | 0 | 0 | 0 | 0 | 0 | 0 | 0 | 0 | 0 | 0 | 0 | 0 | 0 | 0 | 0 | 0 |  | 0 | 0 |  | 0 | 0 | 0 | 0
Fe | 0.02987415 | 0.02184136 |  | 0.01763552 | 0.02760508 | 0.02923688 | 0.04431613 | 0.04583546 |  | 0.7755523 |  | 0.008034891 | 0.01629425 | 0.0310359 | 0.03424217 | 0.03748291 | 0.05948699 | 0.01436163 | 0.01833306 |  | 0.04614883 | 0.04996711 |  | 0.007477928 | 0.03415025 |  | 0.01074402 | 0.01525779 | 0.05121674 | 0.05830262 | 0.05402207 | 0.04569329 | 0.06642364 | 0.04903911 | 0.04728475 | 0.05651291 | 0.02939661 | 0.03720682 | 0.03740879 | 0.03228459 | 0.03837742 | 0.01049264 | 0.03381725 | 0.1027088 |  | 0.1273705 | 0.01088554 |  | 0.1010678 | 0.05447674 | 0.1126558 | 0.03271001
Ti | 2.91473 | 2.972361 |  | 2.95249 | 2.936116 | 2.937891 | 2.863815 | 2.843663 |  | 0.8868535 |  | 2.964179 | 2.938549 | 2.892669 | 2.883431 | 2.862568 | 2.848509 | 2.946392 | 2.963569 |  | 2.894423 | 2.894813 |  | 2.935462 | 2.88467 |  | 2.912069 | 2.899058 | 2.831375 | 2.816128 | 2.841804 | 2.837799 | 2.806333 | 2.841379 | 2.837683 | 2.814629 | 2.861425 | 2.869585 | 2.864568 | 2.877022 | 2.850598 | 2.911424 | 2.964583 | 2.843831 |  | 2.67372 | 2.930613 |  | 2.769653 | 2.859029 | 2.753044 | 2.886373
O | 6 | 6 |  | 6 | 6 | 6 | 6 | 6 |  | 3 |  | 6 | 6 | 6 | 6 | 6 | 6 | 6 | 6 |  | 6 | 6 |  | 6 | 6 |  | 6 | 6 | 6 | 6 | 6 | 6 | 6 | 6 | 6 | 6 | 6 | 6 | 6 | 6 | 6 | 6 | 6 | 6 |  | 6 | 6 |  | 6 | 6 | 6 | 6
6*O/16 | 2.383317 | 2.391629 |  | 2.344895 | 2.335766 | 2.366281 | 2.356985 | 2.392225 |  | 1.302578 |  | 2.361624 | 2.394612 | 2.407222 | 2.420575 | 2.406015 | 2.424855 | 2.43038 | 2.380952 |  | 2.386279 | 2.447731 |  | 2.456499 | 2.47678 |  | 2.4 | 2.366864 | 2.444614 | 2.466598 | 2.452734 | 2.477419 | 2.472952 | 2.489627 | 2.467866 | 2.446483 | 2.45023 | 2.473589 | 2.457757 | 2.469771 | 2.463433 | 2.441506 | 2.421185 | 2.472315 |  | 2.558635 | 2.431611 |  | 2.486402 | 2.414487 | 2.588997 | 2.468501
base 3 cat
W | 0.01454963 | 0.002597849 |  | 0.004220932 | 0.007119271 | 0.002702916 | 0.004886303 | 0.01320328 |  | 0.002038149 |  | 0.005031604 | 0.01498479 | 0.02760536 | 0.03336967 | 0.03872202 | 0.04436801 | 0.009735114 | 0.001814446 |  | 0.02439247 | 0.02861601 |  | 0.01220193 | 0.03173456 |  | 0.008032301 | 0.01407977 | 0.0530057 | 0.05971805 | 0.04771895 | 0.05469305 | 0.06749711 | 0.04841819 | 0.03363855 | 0.03705024 | 0.02018133 | 0.02729465 | 0.03121753 | 0.01827966 | 0.02609402 | 0.02002423 | 0 | 0.02957542 |  | 0.09970378 | 0.006369386 | 0.01553725 | 0.08980567 | 0.01116023 | 0.06846145 | 0.02642815
Sn | [11 empty] | 0.01178818 | 0.02503823 | 0.03535177 | 0.03266041 | 0.03853535 | 0.03228562 | 0.02664162 | 0.004616326 |  | 0.02599594 | 0.02808768 |  | 0.04115237 | 0.03982493 |  | 0.03487056 | 0.02806333 | 0.04513745 | 0.03999804 | 0.0377897 | 0.03460187 | 0.03604457 | 0.03387004 | 0.03058166 | 0.03455231 | 0.03754648 | 0.03466124 | 0.03615363 | 0.04056179 | 0.03009737 | 0.02518301 | 0.01914235 | 0.02300553 |  | 0.02479196 | 0.02239936 | 0.02855677 | 0.02441816 | 0.01728327 | 0.03519241 | 0.0188898
Nb | 0.02647578 | 0.003855252 |  | 0.01164206 | 0.01861473 | 0.02241163 | 0.06742488 | 0.05794099 |  | 0.002184468 |  | 0.006382038 | 0.001300449 | 0.005777371 | 0.00475403 | 0.0102685 | 0.007139588 | 0.002110988 | 0.01102712 |  | 0.004670817 | 0 |  | 0 | 0.003518563 |  | 0.004168767 | 0.03276069 | 0.004828318 | 0.01000469 | 0.008583724 | 0.01003549 | 0.005688989 | 0.01224774 | 0.0328759 | 0.03719057 | 0.03805655 | 0.02106297 | 0.01745668 | 0.02186381 | 0.03469022 | 0.01595506 | 0.006244585 | 0.01149034 |  | 0.009169481 | 0 | 0 | 0 | 0.04153637 | 0.004837997 | 0.000804509
Ta | 0.00831488 | 0.00395901 |  | 0.005717795 | 0.008782898 | 0.007845956 | 0.01097381 | 0.02603142 |  | 0.00327861 |  | 0.003539053 | 0.001869628 | 0.003236106 | 0.004068315 | 0.00243343 | 0.002172367 | 0.001490364 | 0.003160157 |  | 0 | 0 |  | 0.001790651 | 0.001250744 |  | 0.002006702 | 0.002119206 | 0.00344324 | 0.002637905 | 0.001239573 | 0.002228233 | 0.00292105 | 0.003493714 | 0.00664145 | 0.008380149 | 0.003990643 | 0.00332767 | 0.005102158 | 0.005682357 | 0.00911308 | 0.007236471 | 0 | 0 |  | 0 | 0 | 0 | 0 | 0 | 0 | 0
Cr | 0 | 0 |  | 0 | 0 | 0 | 0 | 0 |  | 0 |  | 0 | 0 | 0 | 0 | 0 | 0 | 0 | 0 |  | 0 | 0 |  | 0 | 0 |  | 0.03770785 | 0 | 0 | 0 | 0 | 0 | 0 | 0 | 0 | 0 | 0 | 0 | 0 | 0 | 0 | 0 | 0 | 0 |  | 0 | 0 | 0 | 0 | 0 | 0 | 0
V | 0 | 0 |  | 0 | 0 | 0 | 0 | 0 |  | 0 |  | 0 | 0 | 0 | 0 | 0 | 0 | 0 | 0 |  | 0 | 0 |  | 0 | 0 |  | 0 | 0 | 0 | 0 | 0 | 0 | 0 | 0 | 0 | 0 | 0 | 0 | 0 | 0 | 0 | 0 | 0 | 0 |  | 0.06486752 | 0.04261969 | 0 | 0 | 0 | 0 | 0.02641131
Mn | [9 empty] | 0.04745616 |  | 0 | 0 | 0 | 0 | 0 | 0 | 0 | 0 |  | 0 | 0 |  | 0 | 0 |  | 0 | 0 | 0 | 0 | 0 | 0 | 0 | 0 | 0 | 0 | 0 | 0 | 0 | 0 | 0 | 0 | 0 | 0 |  | 0 | 0 | 0 | 0 | 0 | 0 | 0
Fe | 0.02993559 | 0.0218077 |  | 0.01768477 | 0.02762149 | 0.029236 | 0.04444693 | 0.04604684 |  | 0.9295486 |  | 0.008069585 | 0.01644315 | 0.03145707 | 0.0347132 | 0.03811009 | 0.06027096 | 0.01448731 | 0.01834595 |  | 0.04662537 | 0.05041851 |  | 0.007587361 | 0.03467296 |  | 0.01083692 | 0.01545005 | 0.05221406 | 0.05938186 | 0.054892 | 0.04647851 | 0.067606 | 0.04980975 | 0.04797111 | 0.057423 | 0.02987404 | 0.03773832 | 0.03797916 | 0.03278248 | 0.03892376 | 0.01061785 | 0.03376487 | 0.1031408 |  | 0.128515 | 0.01092074 | 0.02507535 | 0.1024576 | 0.0551087 | 0.1150538 | 0.03301563
Ti | 2.920724 | 2.96778 |  | 2.960734 | 2.937862 | 2.937803 | 2.872268 | 2.856777 |  | 1.06295 |  | 2.976978 | 2.965402 | 2.931924 | 2.923095 | 2.910466 | 2.886049 | 2.972176 | 2.965652 |  | 2.924311 | 2.920965 |  | 2.97842 | 2.928823 |  | 2.937247 | 2.93559 | 2.886509 | 2.868257 | 2.887566 | 2.886565 | 2.856287 | 2.886031 | 2.878873 | 2.859956 | 2.907897 | 2.910576 | 2.908244 | 2.921392 | 2.891179 | 2.946166 | 2.959991 | 2.855793 |  | 2.697744 | 2.94009 | 2.959387 | 2.807737 | 2.892195 | 2.811647 | 2.91334
O | 6.01234 | 5.990752 |  | 6.016755 | 6.003567 | 5.99982 | 6.017709 | 6.027671 |  | 3.59569 |  | 6.025907 | 6.054829 | 6.081423 | 6.082535 | 6.100394 | 6.079073 | 6.052507 | 6.004219 |  | 6.061957 | 6.054204 |  | 6.087805 | 6.091837 |  | 6.051878 | 6.075608 | 6.116835 | 6.111067 | 6.096619 | 6.103107 | 6.106802 | 6.094288 | 6.087093 | 6.096625 | 6.097446 | 6.085709 | 6.091483 | 6.092532 | 6.085415 | 6.071598 | 5.990706 | 6.025238 |  | 6.053913 | 6.019404 | 0 | 6.082502 | 6.069603 | 6.12772 | 6.056059
somme | 1.256167 | 1.256311 |  | 1.275812 | 1.283612 | 1.26785 | 1.269067 | 1.248306 |  | 1.281048 |  | 1.264851 | 1.241468 | 1.229564 | 1.222558 | 1.226355 | 1.221095 | 1.223666 | 1.259115 |  | 1.244338 | 1.214652 |  | 1.203636 | 1.19299 |  | 1.239285 | 1.251727 | 1.203748 | 1.194145 | 1.203741 | 1.19048 | 1.191909 | 1.186357 | 1.198232 | 1.206815 | 1.204808 | 1.195732 | 1.202293 | 1.196239 | 1.200719 | 1.21426 | 1.240985 | 1.208355 |  | 1.162058 | 1.229773 | 1.229341 | 1.190197 | 1.228252 | 1.134598 | 1.204063
Nb+Ta | 0.03479066 | 0.007814262 |  | 0.01735986 | 0.02739763 | 0.03025759 | 0.07839869 | 0.08397241 |  | 0.005463078 |  | 0.009921091 | 0.003170078 | 0.009013477 | 0.008822345 | 0.01270193 | 0.009311955 | 0.003601352 | 0.01418727 | [7 empty] | 0.006175469 | 0.03487989 | 0.008271558 | 0.01264259 | 0.009823297 | 0.01226372 | 0.008610039 | 0.01574146 | 0.03951735 | 0.04557072 | 0.04204719 | 0.02439064 | 0.02255884 | 0.02754616 | 0.0438033 | 0.02319153 | 0.006244585 | 0.01149034 |  | 0.009169481 |  |  |  | 0.04153637 | 0.004837997 | 0.000804509
Nb# | 0.7610025 | 0.493361 |  | 0.6706312 | 0.6794285 | 0.7406946 | 0.8600256 | 0.6900003 |  | 0.3998603 |  | 0.6432799 | 0.4102263 | 0.6409703 | 0.5388624 | 0.8084205 | 0.766712 | 0.5861654 | 0.7772541 | [7 empty] | 0.6750528 | 0.9392428 | 0.5837254 | 0.7913477 | 0.8738129 | 0.8183069 | 0.6607391 | 0.7780565 | 0.8319358 | 0.8161067 | 0.9050913 | 0.8635678 | 0.7738289 | 0.7937151 | 0.7919545 | 0.6879692 | 1 | 1 |  | 1 |  |  |  | 1 | 1 | 1
W+Fe | 0.04448522 | 0.02440555 |  | 0.0219057 | 0.03474077 | 0.03193892 | 0.04933323 | 0.05925012 |  | 0.9315868 |  | 0.01310119 | 0.03142795 | 0.05906243 | 0.06808287 | 0.07683211 | 0.104639 | 0.02422243 | 0.02016039 |  | 0.07101783 | 0.07903452 |  | 0.01978929 | 0.06640752 |  | 0.01886922 | 0.02952982 | 0.1052198 | 0.1190999 | 0.1026109 | 0.1011716 | 0.1351031 | 0.09822794 | 0.08160966 | 0.09447324 | 0.05005537 | 0.06503297 | 0.0691967 | 0.05106214 | 0.06501778 | 0.03064207 | 0.03376487 | 0.1327162 |  | 0.2282188 | 0.01729012 | 0.0406126 | 0.1922632 | 0.06626893 | 0.1835153 | 0.05944378
W+Fe+Sn | 0.04448522 | 0.02440555 |  | 0.0219057 | 0.03474077 | 0.03193892 | 0.04933323 | 0.05925012 |  | 0.9315868 |  | 0.02488936 | 0.05646618 | 0.0944142 | 0.1007433 | 0.1153675 | 0.1369246 | 0.05086405 | 0.02477672 |  | 0.09701377 | 0.1071222 |  | 0.06094167 | 0.1062325 |  | 0.05373978 | 0.05759315 | 0.1503572 | 0.1590979 | 0.1404006 | 0.1357734 | 0.1711477 | 0.132098 | 0.1121913 | 0.1290256 | 0.08760185 | 0.09969421 | 0.1053503 | 0.09162393 | 0.09511515 | 0.05582508 | 0.05290723 | 0.1557217 |  | 0.2530107 | 0.03968948 | 0.06916938 | 0.2166814 | 0.0835522 | 0.2187077 | 0.07833358
W | 0.01454963 | 0.002597849 |  | 0.004220932 | 0.007119271 | 0.002702916 | 0.004886303 | 0.01320328 |  | 0.002038149 |  | 0.005031604 | 0.01498479 | 0.02760536 | 0.03336967 | 0.03872202 | 0.04436801 | 0.009735114 | 0.001814446 |  | 0.02439247 | 0.02861601 |  | 0.01220193 | 0.03173456 |  | 0.008032301 | 0.01407977 | 0.0530057 | 0.05971805 | 0.04771895 | 0.05469305 | 0.06749711 | 0.04841819 | 0.03363855 | 0.03705024 | 0.02018133 | 0.02729465 | 0.03121753 | 0.01827966 | 0.02609402 | 0.02002423 | 0 | 0.02957542 |  | 0.09970378 | 0.006369386 | 0.01553725 | 0.08980567 | 0.01116023 | 0.06846145 | 0.02642815
Sn | 0 | 0 |  | 0 | 0 | 0 | 0 | 0 |  | 0 |  | 0.01178818 | 0.02503823 | 0.03535177 | 0.03266041 | 0.03853535 | 0.03228562 | 0.02664162 | 0.004616326 |  | 0.02599594 | 0.02808768 |  | 0.04115237 | 0.03982493 |  | 0.03487056 | 0.02806333 | 0.04513745 | 0.03999804 | 0.0377897 | 0.03460187 | 0.03604457 | 0.03387004 | 0.03058166 | 0.03455231 | 0.03754648 | 0.03466124 | 0.03615363 | 0.04056179 | 0.03009737 | 0.02518301 | 0.01914235 | 0.02300553 |  | 0.02479196 | 0.02239936 | 0.02855677 | 0.02441816 | 0.01728327 | 0.03519241 | 0.0188898
Nb+Ta | 0.03479066 | 0.007814262 |  | 0.01735986 | 0.02739763 | 0.03025759 | 0.07839869 | 0.08397241 |  | 0.005463078 |  | 0.009921091 | 0.003170078 | 0.009013477 | 0.008822345 | 0.01270193 | 0.009311955 | 0.003601352 | 0.01418727 |  | 0 | 0 |  | 0 | 0 |  | 0.006175469 | 0.03487989 | 0.008271558 | 0.01264259 | 0.009823297 | 0.01226372 | 0.008610039 | 0.01574146 | 0.03951735 | 0.04557072 | 0.04204719 | 0.02439064 | 0.02255884 | 0.02754616 | 0.0438033 | 0.02319153 | 0.006244585 | 0.01149034 |  | 0.009169481 | 0 | 0 | 0 | 0.04153637 | 0.004837997 | 0.000804509
w | 29.48834 | 24.95026 |  | 19.55875 | 20.62546 | 8.200469 | 5.866966 | 13.58702 |  | 27.17088 |  | 18.81616 | 34.69256 | 38.35643 | 44.58061 | 43.04393 | 51.61136 | 24.35113 | 8.80028 |  | 48.40889 | 50.46586 |  | 22.86963 | 44.3471 |  | 16.36629 | 18.27995 | 49.8105 | 53.14948 | 50.05557 | 53.85366 | 60.18375 | 49.39136 | 32.42659 | 31.62004 | 20.22684 | 31.61059 | 34.71315 | 21.16004 | 26.09541 | 29.27572 | 0 | 46.16018 |  | 74.59216 | 22.13995 | 35.23663 | 78.62253 | 15.94777 | 63.10285 | 57.29996
sn | 0 | 0 |  | 0 | 0 | 0 | 0 | 0 |  | 0 |  | 44.08299 | 57.96813 | 49.11974 | 43.63307 | 42.83643 | 37.55645 | 66.64056 | 22.38974 |  | 51.59111 | 49.53414 |  | 77.13037 | 55.6529 |  | 71.05083 | 36.43501 | 42.41655 | 35.59853 | 39.64012 | 34.07083 | 32.13912 | 34.5508 | 29.47983 | 29.48822 | 37.63115 | 40.14202 | 40.20197 | 46.95325 | 30.09897 | 36.81793 | 75.40237 | 35.90614 |  | 18.5478 | 77.86005 | 64.76337 | 21.37747 | 24.69749 | 32.43783 | 40.95575
nb | 70.51166 | 75.04974 |  | 80.44125 | 79.37454 | 91.79953 | 94.13303 | 86.41298 |  | 72.82912 |  | 37.10085 | 7.339315 | 12.52383 | 11.78632 | 14.11964 | 10.83219 | 9.008315 | 68.80998 |  | 0 | 0 |  | 0 | 0 |  | 12.58288 | 45.28504 | 7.772946 | 11.25199 | 10.30431 | 12.07551 | 7.677135 | 16.05784 | 38.09358 | 38.89173 | 42.14201 | 28.24739 | 25.08489 | 31.88671 | 43.80563 | 33.90635 | 24.59763 | 17.93368 |  | 6.860035 | 0 | 0 | 0 | 59.35474 | 4.459319 | 1.744289
[30 empty] | * | * | * | * | * | * | * | * | * | * | * | * | *
∑RM | 0.04934029 | 0.01041211 |  | 0.02158079 | 0.0345169 | 0.0329605 | 0.083285 | 0.09717569 |  | 0.007501227 |  | 0.02674087 | 0.0431931 | 0.07197061 | 0.07485243 | 0.0899593 | 0.08596558 | 0.03997808 | 0.02061804 |  | 0.05505922 | 0.05670369 |  | 0.05514496 | 0.0763288 |  | 0.04907833 | 0.077023 | 0.1064147 | 0.1123587 | 0.09533195 | 0.1015586 | 0.1121517 | 0.09802969 | 0.1037376 | 0.1171733 | 0.099775 | 0.08634653 | 0.08993 | 0.08638761 | 0.09999469 | 0.06839876 | 0.02538694 | 0.06407128 |  | 0.1336652 | 0.02876874 | 0.04409402 | 0.1142238 | 0.06997987 | 0.1084919 | 0.04612246
∑RM | 2.78 | 0.65 |  | 1.23 | 1.98 | 1.69 | 3.87 | 5.21 |  | 0.75 |  | 1.5 | 2.56 | 4.26 | 4.56 | 5.35 | 5.31 | 2.21 | 1.04 |  | 3.32 | 3.48 |  | 2.99 | 4.42 |  | 2.63 | 3.9 | 6.49 | 6.82 | 5.73 | 6.15 | 7.05 | 5.81 | 5.62 | 6.39 | 4.99 | 4.66 | 5.04 | 4.48 | 5.3 | 3.83 | 1.18 | 3.72 |  | 8.57 | 1.57 | 2.559628 | 7.7 | 3.26 | 6.51 | 2.88
Group | Ib | Ia |  | Ia/b | Ib | Ib | I/II | II |  | Ia |  | Ib | Ib | Ic | Ic | II | II | Ib | Ia/b |  | Ib | Ib/c |  | Ib | Ic |  | Ib | Ic | II/III | III | II | II | III | II | II | III | II | II | II | II | II | Ic | Ib | Ic |  | III | Ib | Ib | III | Ic | III | Ib
0,000-
0,005-
0,010-
0,015-
[24 empty] | 0,020- | 1
[24 empty] | 0,025- | 1
0,030-
[24 empty] | 0,035- | 0.5
[24 empty] | 0,040- | 1.5
0,045-
[24 empty] | 0,050- | 0.5
[24 empty] | 0,055- | 0.5
0,060-
[24 empty] | 0,065- | 1
[24 empty] | 0,070- | 1.5
[24 empty] | 0,075- | 1.5
0,080-
[24 empty] | 0,085- | 4
[24 empty] | 0,090- | 1
[24 empty] | 0,095- | 2
[24 empty] | 0,100- | 2
[24 empty] | 0,105- | 1
[24 empty] | 0,110- | 1
[24 empty] | 0,115- | 1
0,120-
0,125-
0,130-
0,135-
0,140-
0,145-
0,150-
0,155-
0,160-
0,165-
0,170-
0,225-

## I-3-1
Table S1. SEM-EDS analyses of the Panasqueira rutile
Sample PAN-I-3-1-M
Tourmalinized wall rock/Qtz-Toz-Wfm vein
Crystal |  | Rt1 | [10 empty] | Rt2 | [6 empty] | Rt3
Face type |  | Pa | Pb | Pa | Pb | Pa | Pb | Pa | pb | pb | pb | pb | pb | Pb | pb | pb | pb | pb | Pa | pb | pb | pb | pb | pb | pb | Pa
band nature | [8 empty] | c | s | c | s
N° |  | Rt1-sp3 | Rt1-sp4 | Rt1-sp5 | Rt1-sp6 | Rt1-sp7 | Rt1-sp8 | Rt1-sp9 | Rt1-sp10 | Rt1-sp11 | Rt1-sp12 | Rt1-sp13 | Rt2-sp1 | Rt2-sp2 | Rt2-sp3 | Rt2-sp4 | Rt2-sp5 | Rt2-sp7 | Rt2-sp6 | Rt3-sp1 | Rt3-sp2 | Rt3-sp3 | Rt3-sp4 | Rt3-sp5 | Rt3-sp7 | Rt3-sp6
W |  | 0.88 | 1.81 | 0.97 | 1.84 | 1.05 | 1.79 | 0.83 | 5.46 | 5.6 | 5.65 | 5.01 | 5.65 | 1.94 | 5.88 | 4.39 | 2.71 | 6.21 | 1.29 | 4.26 | 4.32 | 4.36 | 4.79 | 2.44 | 3.23 | 0.83
Sn |  | 1.55 | 1.32 | 1.72 | 1.33 | 1.32 | 1.48 | 0.88 | 1.02 | 1.3 | 1.52 | 1.25 | 1.05 | 1.53 | 1.03 | 1.33 | 1.29 | 1.18 | 0.9 | 1.22 | 1.08 | 1.19 | 1.29 | 1.35 | 1.24 | 0.74
Nb |  | 0.1 | 0.18 | nd | nd | nd | bdl | 0.09 | 0.14 | 0.16 | bdl | bdl | 0.28 | 0.35 | 0.26 | 0.42 | 0.96 | 0.16 | 0.37 | 0.42 | 0.43 | 0.38 | 0.09 | 0.3 | 0.37 | 0.23
Ta |  |  | 0.34 | 0.29 | 0.39 | 0.15 | 0.34 | 0.43 | 0.44 | 0.46 | 0.08 | 0.34 | 0.43 | 0.5 | 0.2 | 0.15 | 0.19 | 0.47 | 0.63 | nd | 0.27 | 0.15 | 0.15 | 0.68 | 0.63 | 0.33
Cr |  | na | na | na | na | na | na | na | na | na | na | na | na | na | na | na | na | na | na | na | na | na | na | na | na | na
V |  | na | na | na | na | na | na | na | na | na | na | na | na | na | na | na | na | na | na | na | na | na | na | na | na | na
Fe |  | 0.58 | 0.88 | 0.47 | 0.76 | 0.49 | 0.7 | 0.32 | 1.81 | 1.91 | 2.25 | 1.74 | 2.25 | 0.87 | 1.96 | 1.87 | 1.43 | 2.09 | 0.64 | 2.13 | 2.22 | 2.11 | 2.05 | 1.1 | 1.08 | 0.62
Ti |  | 59.54 | 58.58 | 59.67 | 58.59 | 58.51 | 58.54 | 60.01 | 55.46 | 54.77 | 54.67 | 55.84 | 53.69 | 58.04 | 53.97 | 55.34 | 56.6 | 53.08 | 59.15 | 55.5 | 55.51 | 55.61 | 54.91 | 57.24 | 56.54 | 60.25
O |  | 41.02 | 40.49 | 40.84 | 40.4 | 40.55 | 40.38 | 40.81 | 39.69 | 39.39 | 39.42 | 39.77 | 38.81 | 40.33 | 38.87 | 39.47 | 39.94 | 38.47 | 40.66 | 40.56 | 39.7 | 39.7 | 39.21 | 39.99 | 39.71 | 41.11
∑ |  | 103.67 | 103.6 | 103.96 | 103.31 | 102.14 | 103.31 | 103.37 | 104.02 | 103.59 | 103.67 | 103.96 | 102.16 | 103.56 | 102.17 | 102.89 | 103.12 | 101.66 | 103.64 | 104.09 | 103.53 | 103.45 | 102.41 | 103.1 | 102.8 | 104.11
base 3 cat
W |  | 0.01127919 | 0.02336111 | 0.01240163 | 0.02381147 | 0.01371672 | 0.02317439 | 0.01062567 | 0.07224639 | 0.07465446 | 0.07512687 | 0.06606579 | 0.07639334 | 0.02516378 | 0.07948651 | 0.05826171 | 0.03551953 | 0.0848465 | 0.01658547 | 0.0562629 | 0.05693703 | 0.05747416 | 0.06395901 | 0.03192678 | 0.04264445 | 0.01054164
Sn |  | 0.0307666 | 0.02638406 | 0.03405557 | 0.02665464 | 0.02670469 | 0.02967357 | 0.01744672 | 0.02090145 | 0.02683884 | 0.03129992 | 0.02552711 | 0.02198614 | 0.03073394 | 0.02156284 | 0.02733525 | 0.02618426 | 0.02496762 | 0.0179198 | 0.02495313 | 0.02204385 | 0.02429326 | 0.02667526 | 0.02735594 | 0.02535329 | 0.01455508
Nb |  | 0.002536137 | 0.0045969 | 0 | 0 | 0 | 0.002049382 | 0.002279809 | 0.003665465 | 0.004220513 | 0.002104817 | 0.0002609255 | 0.007491049 | 0.008982965 | 0.006954517 | 0.01102924 | 0.02489698 | 0.004325536 | 0.009412767 | 0.01097588 | 0.01121391 | 0.00991168 | 0.00237786 | 0.007767192 | 0.009665832 | 0.005780103
Ta |  | 0 | 0.004458362 | 0.00376692 | 0.005127604 | 0.00291988 | 0.004472143 | 0.005592786 | 0.005915039 | 0.006230272 | 0.001080733 | 0.004555114 | 0.005906864 | 0.006589092 | 0.002746803 | 0.0009438396 | 0.002530072 | 0.006524115 | 0.008229246 | 0 | 0.003615399 | 0.001339268 | 0.0009496109 | 0.009039732 | 0.008450491 | 0.004258195
Cr
V
Fe |  | 0.02447253 | 0.03738982 | 0.01978156 | 0.03237708 | 0.02107234 | 0.02983384 | 0.01348603 | 0.07884203 | 0.08382177 | 0.0984884 | 0.07553424 | 0.1001487 | 0.03714917 | 0.08722237 | 0.08169887 | 0.06170064 | 0.09400357 | 0.0270878 | 0.09260785 | 0.09632073 | 0.09156391 | 0.09011059 | 0.04738203 | 0.0469396 | 0.02592254
Ti |  | 2.930946 | 2.90381 | 2.929994 | 2.912029 | 2.935586 | 2.910797 | 2.950569 | 2.81843 | 2.804234 | 2.791899 | 2.828057 | 2.788074 | 2.891381 | 2.802027 | 2.820731 | 2.849169 | 2.785333 | 2.920765 | 2.8152 | 2.809869 | 2.815418 | 2.815928 | 2.876528 | 2.866946 | 2.938942
O |  | 6.041027 | 6.004582 | 5.999467 | 6.007169 | 6.086559 | 6.00678 | 6.002953 | 6.034269 | 6.033561 | 6.022593 | 6.025798 | 6.029353 | 6.010663 | 6.03741 | 6.018744 | 6.014867 | 6.039272 | 6.006555 | 6.155034 | 6.012036 | 6.013076 | 6.015658 | 6.012245 | 6.023929 | 5.999261
Nb+Ta |  | 0.002536137 | 0.009055262 | 0.00376692 | 0.005127604 | 0.00291988 | 0.006521525 | 0.007872595 | 0.009580505 | 0.01045078 | 0.00318555 | 0.00481604 | 0.01339791 | 0.01557206 | 0.00970132 | 0.01197308 | 0.02742705 | 0.01084965 | 0.01764201 | 0.01097588 | 0.01482931 | 0.01125095 | 0.003327471 | 0.01680692 | 0.01811632 | 0.0100383
Nb/Nb+Ta |  | 1 | 0.5076496 | 0 | 0 | 0 | 0.3142489 | 0.289588 | 0.3825963 | 0.4038465 | 0.6607391 | 0.05417843 | 0.5591206 | 0.5768644 | 0.716863 | 0.9211699 | 0.9077527 | 0.3986797 | 0.5335427 | 1 | 0.7561991 | 0.880964 | 0.7146148 | 0.4621424 | 0.5335427 | 0.5758051
Notes
na | non analyzed
nd | not detected
bdl | below detection level, but nevertheless present
Ta problem | due to overlap with W peak, Ta detection level is set at ~ 3000 ppm; nevertheless, it is frequent that a shoulder on the W peak is evidence for the presence of Ta, although desentangling is not possible: in such instances, Ta content is set at 1500 ppm, i.e., the best estimate without bias
faces
Pa | prismatic face
Pb | prismatic face
pb | pyramid face
bands
c | clear band
s | dark band

## II-8
Table S1. SEM-EDS analyses of the Panasqueira rutile
Sample PAN-II-8-M
Level L0, stope L0-D15W-R15-AW10
Tourmalinized and silicified wall rock
Crystal |  | Rt1 |  | Rt2 | [9 empty] | Rt3
Face type |  | Pa | p | Pa | Pa | Pa | pa | pa | pa | pb | pb | pb | pb | Pa | Pa | Pa | Pa | Pa | pa | pa | pa | pb | pb | pb | P
band nature | [7 empty] | c | s | s | c | s | c
N° |  | Rt1-sp1 | Rt1-sp4 | Rt2-sp2 | Rt2-sp3 | Rt2-sp10 | Rt2-sp1 | Rt2-sp4 | Rt2-sp5 | Rt2-sp6 | Rt2-sp7 | Rt2-sp8 | Rt2-sp9 | Rt3-sp2 | Rt3-sp6 | Rt3-sp5 | Rt3-sp7 | Rt3-sp9 | Rt3-sp3 | Rt3-sp8 | Rt3-sp10 | Rt3-sp1 | Rt3-sp4 | Rt3-sp11 | Rt3-sp12
W |  | 1.01 | 4.81 | 0.82 | 0.85 | 1.41 | 2.75 | 2.47 | 2.23 | 3.12 | 3.7 | 3.09 | 5.92 | 0.91 | 0.33 | 0.38 | 0.97 | 1.03 | 2.42 | 3.38 | 2.23 | 6.52 | 3.19 | 5.09 | 1.12
Sn |  | 1.02 | 0.72 | 0.91 | 1.01 | 0.77 | 0.89 | 0.83 | 0.88 | 0.71 | 0.74 | 0.64 | 0.74 | 0.47 | 0.16 | 0.09 | 0.93 | 0.6 | 0.97 | 1.09 | 0.79 | 0.44 | 0.78 | 0.72 | 0.37
Nb |  | 0.31 | 0.55 | nd | 0.33 | 0.16 | 0.26 | 0.22 | 0.4 | 0.8 | 0.51 | 0.51 | 0.44 | 0.34 | 0.24 | 0.14 | 0.2 | 0.17 | 0.27 | 0.28 | 0.29 | 0.51 | 0.37 | 0.59 | 0.33
Ta |  | 0.5 | 0.26 | 0.37 | 0.15 | 1.39 | 0.34 | 0.48 | 0.37 | 0.15 | 0.32 | 0.33 | 0.15 | 0.36 | 0.54 | 0.57 | 0.31 | 0.29 | 0.15 | 0.15 | 0.15 | 0.4 | 0.15 | 0.15 | 0.34
Cr |  | 0.19 | 1 | 0.28 | 0.38 | 0.17 | 0.21 | 0.04 | 0.11 | 0.55 | 0.7 | 1.42 | 2.63 | 0.28 | 0.04 | nd | 0.21 | 0.61 | 0.29 | 0.32 | 0.19 | 2.53 | 0.3 | 1.53 | 0.44
V |  | na
Fe |  | 0.42 | 1.25 | 0.38 | 0.18 | 0.44 | 0.85 | 0.88 | 0.63 | 0.74 | 0.95 | 0.53 | 0.57 | 0.43 |  | 0.25 | 0.21 | 0.32 | 0.65 | 0.94 | 0.68 | 0.92 | 1.3 | 1.07 | 0.34
Ti |  | 57.91 | 53.48 | 58.4 | 58.2 | 57.87 | 56.43 | 57.01 | 57.48 | 55.3 | 54.95 | 55.03 | 51.99 | 58.42 | 60.45 | 58.69 | 58.46 | 58.32 | 56.6 | 55.96 | 56.83 | 51.86 | 55.86 | 53.34 | 58.64
O |  | 39.74 | 38.47 | 39.85 | 39.8 | 39.87 | 39.31 | 39.55 | 39.79 | 38.88 | 38.9 | 38.92 | 38.16 | 39.92 | 40.76 | 39.62 | 39.89 | 39.94 | 39.28 | 39.29 | 39.32 | 38.33 | 39.24 | 38.62 | 40.13
∑ |  | 101.1 | 100.54 | 101.01 | 100.89 | 102.08 | 101.04 | 101.48 | 101.89 | 100.2 | 100.77 | 100.47 | 100.63 | 101.13 | 102.52 | 99.74 | 101.18 | 101.28 | 100.71 | 101.52 | 100.59 | 101.51 | 101.2 | 101.18 | 101.71
base 3 cat
W |  | 0.01327917 | 0.06549406 | 0.01073582 | 0.01115141 | 0.01850081 | 0.03662496 | 0.03269045 | 0.02934428 | 0.0420349 | 0.04981473 | 0.04146889 | 0.08110739 | 0.01189791 | 0.004232406 | 0.005008661 | 0.01270306 | 0.01344727 | 0.03223293 | 0.0450598 | 0.02967197 | 0.08900386 | 0.04250102 | 0.06897413 | 0.01457186
Sn |  | 0.02076837 | 0.01518246 | 0.01845081 | 0.02052035 | 0.01564642 | 0.01835639 | 0.01701198 | 0.01793304 | 0.0148138 | 0.0154291 | 0.01330138 | 0.01570085 | 0.009516555 | 0.003177943 | 0.001837102 | 0.01886133 | 0.01213112 | 0.02000824 | 0.02250359 | 0.01627876 | 0.009301792 | 0.0160937 | 0.01510962 | 0.007455062
Nb |  | 0.008064711 | 0.01481826 | 0 | 0.008566477 | 0.004154025 | 0.006851653 | 0.005761349 | 0.01041492 | 0.02132667 | 0.01358638 | 0.0135429 | 0.01192804 | 0.008796009 | 0.006090629 | 0.003651267 | 0.005182559 | 0.004391606 | 0.007115834 | 0.00738598 | 0.00763514 | 0.01377555 | 0.009754118 | 0.01581969 | 0.008495488
Ta |  | 0.006678839 | 0.003596761 | 0.004921578 | 0.001866037 | 0.01852967 | 0.004600498 | 0.006454263 | 0.004946542 | 0.00136879 | 0.00437711 | 0.004499449 | 0.00250549 | 0.004782039 | 0.007036368 | 0.007632983 | 0.004124581 | 0.003846593 | 0.003112388 | 0.003521497 | 0.003514765 | 0.005547569 | 0.002165759 | 0.003028814 | 0.00449425
Cr |  | 0.008831609 | 0.04813861 | 0.01296033 | 0.01762508 | 0.007886007 | 0.009887818 | 0.001871633 | 0.005117383 | 0.0261972 | 0.03331891 | 0.06737348 | 0.1273888 | 0.01294267 | 0.001813719 | 0 | 0.00972283 | 0.02815551 | 0.01365586 | 0.01508201 | 0.008937823 | 0.1221008 | 0.0141308 | 0.07329875 | 0.02023887
V |  | 0 | 0 | 0 | 0 | 0 | 0 | 0 | 0 | 0 | 0 | 0 | 0 | 0 | 0 | 0 | 0 | 0 | 0 | 0 | 0 | 0 | 0 | 0 | 0
Fe |  | 0.01817835 | 0.05603025 | 0.01637799 | 0.0077739 | 0.01900553 | 0.03726655 | 0.0383409 | 0.02729071 | 0.03282033 | 0.04210517 | 0.02341508 | 0.02570806 | 0.01850774 | 0 | 0.0108476 | 0.009053401 | 0.01375316 | 0.02850057 | 0.04125305 | 0.02978558 | 0.04134327 | 0.05701745 | 0.04773182 | 0.01456235
Ti |  | 2.924199 | 2.79674 | 2.936553 | 2.932497 | 2.916278 | 2.886412 | 2.897869 | 2.904953 | 2.861438 | 2.841369 | 2.836399 | 2.735661 | 2.933557 | 2.977649 | 2.971022 | 2.940352 | 2.924275 | 2.895374 | 2.865194 | 2.904176 | 2.718927 | 2.858337 | 2.776037 | 2.930182
O |  | 6.003402 | 6.018649 | 5.99473 | 5.999483 | 6.010877 | 6.015442 | 6.014375 | 6.016065 | 6.018687 | 6.017633 | 6.001459 | 6.007131 | 5.997079 | 6.006584 | 6.000294 | 6.002343 | 5.991354 | 6.011405 | 6.018311 | 6.011391 | 6.012016 | 6.007002 | 6.013132 | 5.999099
Nb+Ta |  | 0.01474355 | 0.01841502 | 0.004921578 | 0.01043251 | 0.0226837 | 0.01145215 | 0.01221561 | 0.01536147 | 0.02269546 | 0.01796349 | 0.01804235 | 0.01443353 | 0.01357805 | 0.013127 | 0.01128425 | 0.009307141 | 0.008238199 | 0.01022822 | 0.01090748 | 0.0111499 | 0.01932312 | 0.01191988 | 0.01884851 | 0.01298974
Nb/Nb+Ta |  | 0.5469993 | 0.8046832 | 0 | 0.8211326 | 0.1831282 | 0.5982853 | 0.4716382 | 0.6779902 | 0.9396888 | 0.756333 | 0.7506174 | 0.8264118 | 0.647811 | 0.4639773 | 0.323572 | 0.5568369 | 0.5330784 | 0.6957059 | 0.6771483 | 0.6847718 | 0.7129051 | 0.8183069 | 0.8393075 | 0.6540154
Notes
na | non analyzed
nd | not detected
bdl | below detection level, but nevertheless present
Ta problem | due to overlap with W peak, Ta detection level is set at ~ 3000 ppm; nevertheless, it is frequent that a shoulder on the W peak is evidence for the presence of Ta, although desentangling is not possible: in such instances, Ta content is set at 1500 ppm, i.e., the best estimate without bias
faces
Pa | prismatic face
Pb | prismatic face
pa | pyramid face
pb | pyramid face
bands
c | clear band
s | dark band

## II-9-2
Table S1. SEM-EDS analyses of the Panasqueira rutile
Sample PAN-II-9-2-M
Level L0, stope L0-D15W-R15-AW10
Tourmalinized and topazified wall rock
Crystal |  | Rt1 | [6 empty] | Rt2 |  |  |  | Rt3 |  |  |  |  | Rt3b | Rt4 |  |  |  |  | Rt5
Face type |  | P | P | P | pb | pb | pb | pa | pb | pb | pb | P | pb | pb | pa | P | P | pb | P | P | pb | pb | pa | Pa | P | Pa | ?P | pa | pb | pb | pb
band nature | [5 empty] | c | s |  | c | s |  |  | c | s | [14 empty] | c | s | c
N° |  | Rt1-sp1 | Rt1-sp3 | Rt1-sp7 | Rt1-sp4 | Rt1-sp5 | Rt1-sp6 | Rt1-sp2 | Rt2-sp1 | Rt2-sp2 | Rt2b-sp5 | Rt2-sp4 | Rt3-sp1 | Rt3-sp2 | Rt3-sp3 | Rt3-sp4 | Rt3-sp6 | Rt3-sp5 | Rt4-sp1 | Rt4-sp2 | Rt4-sp3 | Rt4-sp4 | Rt4-sp5 | Rt5-sp1 | Rt5-sp5 | Rt5-sp7 | Rt5-sp8 | Rt5-sp6 | Rt5-sp2 | Rt5-sp3 | Rt5-sp4
W |  | 1.6 | 1.31 | 1.48 | 6.81 | 4.51 | 3.48 | 2.5 | 6.27 | 2.73 | 5.65 | 1.19 | 6.18 | 4.63 | 2.57 | 0.75 | 1.35 | 6.52 | 0.91 | 1.39 | 5.92 | 6.54 | 2.44 | 0.69 | 1.3 | 0.34 | 2.16 | 3.11 | 5.96 | 4.83 | 5.61
Sn |  | 0.5 | 0.97 | 0.68 | 1.13 | 0.83 | 0.57 | 0.78 | 0.75 | 0.61 | 0.88 | 0.42 | 0.9 | 0.76 | 0.9 | 0.56 | 0.79 | 0.78 | 0.71 | 0.7 | 1.17 | 0.76 | 1.07 | 0.8 | 0.71 | 0.66 | 0.94 | 1.17 | 1.05 | 1.15 | 0.97
Nb |  | nd | 0.1 | 0.15 | 0.04 | 0.24 | nd | 0.16 | 0.18 | 0.08 | 0.09 | 0.28 | nd | 0.17 | nd | 0.09 | nd | 0.1 | 0.16 | 0.12 | nd | nd | nd | 0.15 | 0.04 | 0.36 | 0.29 | 0.55 | 0.01 | 0.23 | 0.29
Ta |  | 0.15 | 0.15 | 0.15 | 0.15 | nd | 0.64 | 0.15 | 0.55 | 0.68 | 0.34 | 0.3 | 0.15 | 0.15 | 0.15 | 0.15 | 0.15 | 0.15 | 0.15 | 0.15 | 0.15 | 0.15 | 0.3 | 0.3 | 0.15 | 0.15 | 0.15 | 0.37 | 0.29 | 0.15 | 0.15
Cr |  | 0.34 | 0.6 | 0.21 | 0.01 | 0.05 | 0.28 | 0.6 | 0.24 | 0.72 | 0.5 | 0.23 | 0.31 | 0.32 | 0.41 | nd | 0.46 | 0.08 | nd | nd | 0.13 | 0.2 | 0.16 | nd | 0.14 | 0.03 | 0.25 | 0.05 | 0.35 | 0.05 | 0.07
V |  | 0.4 | 0.87 | 0.71 | 1.28 | 1.05 | 0.86 | 0.58 | 1.11 | 0.53 | 0.88 | 0.31 | 1.45 | 1.25 | 0.64 | 0.52 | 0.5 | 1.24 | 0.96 | 0.78 | 1.09 | 1.29 | 0.83 | 0.54 | 0.8 | 0.25 | 0.85 | 0.74 | 1.04 | 1.05 | 1.1
Fe |  | 0.26 | 0.18 | 0.51 | 2.01 | 1.37 | 1.03 | 0.61 | 1.93 | 0.64 | 1.7 | 0.45 | 2.01 | 1.29 | 0.75 | 0.48 | 0.61 | 1.98 | 0.43 | 0.61 | 1.81 | 2.09 | 0.71 | 0.2 | 0.36 | 0.44 | 0.75 | 1.28 | 1.81 | 1.57 | 1.69
Ti |  | 58.56 | 57.68 | 57.61 | 51.9 | 54.36 | 55.14 | 56.58 | 51.55 | 55.12 | 52.53 | 58.05 | 52.62 | 54.52 | 56.85 | 58.73 | 57.87 | 52.66 | 58.73 | 58.63 | 53.41 | 53.05 | 56.66 | 59.16 | 58.36 | 59.54 | 57.02 | 56.05 | 53.67 | 54.16 | 52.96
O |  | 40.3 | 40.23 | 40.03 | 38.69 | 39.26 | 39.28 | 39.73 | 38.28 | 38.9 | 38.57 | 39.93 | 39.2 | 39.65 | 39.94 | 40.27 | 40.14 | 39.04 | 40.73 | 40.7 | 39.24 | 39.39 | 39.88 | 40.55 | 40.39 | 40.64 | 40.14 | 40.04 | 39.52 | 39.4 | 38.86
∑ |  | 102.11 | 102.09 | 101.53 | 102.02 | 101.67 | 101.28 | 101.69 | 100.86 | 100.01 | 101.14 | 101.16 | 102.82 | 102.74 | 102.21 | 101.55 | 101.87 | 102.55 | 102.78 | 103.08 | 102.92 | 103.47 | 102.05 | 102.39 | 102.25 | 102.41 | 102.55 | 103.36 | 103.7 | 102.59 | 101.7
base 3 cat
W |  | 0.02078496 | 0.01704663 | 0.01936959 | 0.09312086 | 0.06053053 | 0.046551 | 0.03293766 | 0.08646714 | 0.0367619 | 0.07710678 | 0.01558532 | 0.08322621 | 0.06157556 | 0.03371453 | 0.009741721 | 0.0175764 | 0.08826625 | 0.01172079 | 0.01790747 | 0.07951124 | 0.08764482 | 0.03211782 | 0.008908972 | 0.01685845 | 0.004371016 | 0.02820388 | 0.04079311 | 0.07947488 | 0.06458313 | 0.07614717
Sn |  | 0.01005894 | 0.01954752 | 0.01378226 | 0.02392936 | 0.01725157 | 0.01180803 | 0.01591476 | 0.0160176 | 0.0127209 | 0.01859857 | 0.008518647 | 0.01877011 | 0.01565286 | 0.01828434 | 0.01126458 | 0.01592854 | 0.01635288 | 0.01416207 | 0.01396594 | 0.02433579 | 0.01577302 | 0.02181186 | 0.01599636 | 0.01425887 | 0.01314014 | 0.01900796 | 0.02376649 | 0.02168331 | 0.02381346 | 0.02038991
Nb |  | 0 | 0.002574807 | 0.003884433 | 0.001082274 | 0.006373628 | 0 | 0.004171097 | 0.00491172 | 0.002131586 | 0.002430324 | 0.007256116 | 0 | 0.004473566 | 0 | 0.002313101 | 0 | 0.002678703 | 0.004077679 | 0.003058992 | 0 | 0 | 0 | 0.003832193 | 0.001026388 | 0.009157639 | 0.007492566 | 0.01427469 | 0.0002638525 | 0.006085235 | 0.007788726
Ta |  | 0.001979712 | 0.001983078 | 0.001994488 | 0.002083879 | 0 | 0.008697835 | 0.002007823 | 0.007705976 | 0.009303056 | 0.004714162 | 0.003991823 | 0.002052317 | 0.002026749 | 0.001999202 | 0.001979462 | 0.001984125 | 0.002063098 | 0.001962855 | 0.001963325 | 0.002046819 | 0.002042308 | 0.004011981 | 0.00393533 | 0.001976273 | 0.001959188 | 0.001989884 | 0.004930711 | 0.003928828 | 0.002037721 | 0.002068538
Cr |  | 0.0156151 | 0.02760293 | 0.00971661 | 0.0004834333 | 0.002372491 | 0.01324172 | 0.02794735 | 0.01170123 | 0.03427713 | 0.02412408 | 0.0106496 | 0.01475944 | 0.01504576 | 0.01901536 | 0 | 0.02117341 | 0.003828897 | 0 | 0 | 0.006172866 | 0.009475784 | 0.007445825 | 0 | 0.006418579 | 0.00136352 | 0.01154069 | 0.002318639 | 0.01650017 | 0.002363625 | 0.003359121
V |  | 0.01875225 | 0.04085549 | 0.03353368 | 0.06316461 | 0.05085706 | 0.04151569 | 0.02757685 | 0.05524215 | 0.02575581 | 0.04334019 | 0.01465191 | 0.07046991 | 0.05999312 | 0.03029898 | 0.02437484 | 0.02349256 | 0.06058049 | 0.04462218 | 0.0362642 | 0.05283203 | 0.06238817 | 0.03942742 | 0.02516149 | 0.03743934 | 0.01159865 | 0.04005327 | 0.03502855 | 0.05004734 | 0.05066701 | 0.05388248
Fe |  | 0.01111881 | 0.007710729 | 0.02197276 | 0.0904798 | 0.06053049 | 0.04535683 | 0.02645686 | 0.08761865 | 0.02837076 | 0.07637457 | 0.01940157 | 0.08910938 | 0.05647715 | 0.03238926 | 0.02052444 | 0.02614459 | 0.0882405 | 0.01823223 | 0.02587051 | 0.08002784 | 0.09220416 | 0.03076595 | 0.008500887 | 0.01536853 | 0.01862138 | 0.03223829 | 0.05527034 | 0.07945439 | 0.06910784 | 0.07551501
Ti |  | 2.92169 | 2.882679 | 2.895746 | 2.725656 | 2.802084 | 2.832829 | 2.862988 | 2.730336 | 2.850679 | 2.753311 | 2.919945 | 2.721613 | 2.784755 | 2.864298 | 2.929802 | 2.8937 | 2.737989 | 2.905222 | 2.90097 | 2.755073 | 2.730472 | 2.864419 | 2.933665 | 2.906654 | 2.939788 | 2.859473 | 2.823617 | 2.748647 | 2.781342 | 2.760849
O |  | 6.01526 | 6.015023 | 6.019556 | 6.078811 | 6.05436 | 6.03728 | 6.014386 | 6.065624 | 6.018731 | 6.048028 | 6.008803 | 6.065656 | 6.058856 | 6.020216 | 6.010023 | 6.004733 | 6.072631 | 6.027677 | 6.024679 | 6.055581 | 6.065331 | 6.031584 | 6.015745 | 6.01822 | 6.003122 | 6.022162 | 6.03449 | 6.05509 | 6.053244 | 6.060573
Nb+Ta |  | 0.001979712 | 0.004557886 | 0.005878921 | 0.003166154 | 0.006373628 | 0.008697835 | 0.00617892 | 0.0126177 | 0.01143464 | 0.007144486 | 0.01124794 | 0.002052317 | 0.006500315 | 0.001999202 | 0.004292562 | 0.001984125 | 0.004741801 | 0.006040535 | 0.005022316 | 0.002046819 | 0.002042308 | 0.004011981 | 0.007767523 | 0.003002661 | 0.01111683 | 0.00948245 | 0.0192054 | 0.004192681 | 0.008122955 | 0.009857264
Nb/Nb+Ta |  | 0 | 0.5649127 | 0.6607391 | 0.3418263 | 1 | 0 | 0.6750528 | 0.3892723 | 0.1864147 | 0.3401678 | 0.6451063 |  | 0.6882075 |  | 0.5388624 |  | 0.5649127 | 0.6750528 | 0.6090798 |  |  |  | 0.493361 | 0.3418263 | 0.8237637 | 0.7901509 | 0.7432643 | 0.06293169 | 0.7491405 | 0.7901509
Notes
na | non analyzed
nd | not detected
bdl | below detection level, but nevertheless present
Ta problem | due to overlap with W peak, Ta detection level is set at ~ 3000 ppm; nevertheless, it is frequent that a shoulder on the W peak is evidence for the presence of Ta, although desentangling is not possible: in such instances, Ta content is set at 1500 ppm, i.e., the best estimate without bias
faces
P | undifferentiated prism face
Pa | prismatic face
Pb | prismatic face
pb | pyramid face
pa | pyramid face
bands
c | clear band
s | dark band

## III-8-c1
Table S1. SEM-EDS analyses of the Panasqueira rutile
Sample PAN-III-8-c1-M
Level L0, stope L0-D15W-R15-AW10
Wall rock from a Qtz-sulphide vein, with an Apy-Ms selvage
|  | Qcs veinlet | [59 empty] | Wall rock
Crystal |  | Rt1 | [12 empty] | Rt2 | [27 empty] | Rt3 |  |  |  |  | Rt4/5 | [13 empty] | Rt6 | [8 empty] | Rt7 |  | Rt8 |  |  | Rt2
Face type |  | Pa | Pa | Pb | Pb | Pb | pa | pa | pa | pa | pa | pa | pb | pb | pb | pb | pb | pb | pb | pb | pb | pb | pb | pb | pb | pb | Pb | Pb | Pb | Pb | Pb | Pb | Pb | Pb | Pb | pb | pb | pb | pa | pa | Pa | Pa | Pb | Pb | Pb | pb | pb | Pb | Pa | Pb | P | Pb | Pb | Pb | pb | pb | pb | pb | pb | pb | pb | pb | pb | pb | pb | pb | pb | pb | P | P | pb | P | pb | pb | P | pb | pb | pb | pb | pb | pb
band nature | [14 empty] | c | s | c | s | s/c | c | c | s | c | s | s | c | s | s | c | s | s | c | s | s | c | c | c | c | c | c | [18 empty] | s | s/c | c | s | c | s | c | s | c | s | [7 empty] | c | c | c | c | c | c
N° |  | Rt1-sp2 | Rt1-sp10 | Rt1-sp1 | Rt1-sp3 | Rt1-sp9 | Rt1-sp8 | Rt1-sp7 | Rt1-sp6 | Rt1-sp5 | Rt1-sp11 | Rt1-sp12 | Rt1-sp4 | Rt1-sp13 | Rt2-sp12 | Rt2-sp11 | Rt2-sp10 | Rt2-sp9 | Rt2-sp8 | Rt2-sp7 | Rt2-sp6 | Rt2-sp5 | Rt2-sp4 | Rt2-sp3 | Rt2-sp2 | Rt2-sp1 | Rt2-sp14 | Rt2-sp15 | Rt2-sp16 | Rt2-sp17 | Rt2-sp18 | Rt2-sp19 | Rt2-sp20 | Rt2-sp21 | Rt2-sp22 | Rt2-sp23 | Rt2-sp26 | Rt2-sp25 | Rt2-sp24 | Rt2-sp27
[41 empty] | Rt2-sp13 | Rt2-sp28 | Rt3-sp1 | Rt3-sp2 | Rt3-sp3 | Rt3-sp4 | Rt3-sp5 | Rt4-sp1 | Rt4-sp2 | Rt4-sp4 | Rt4-sp6 | Rt5-sp9 | Rt5-sp11 | Rt5-sp13 | Rt4-sp3 | Rt4-sp5 | Rt4-sp7 | Rt5-sp8 | Rt5-sp10 | Rt5-sp12 | Rt5-sp14 | Rt6-sp1 | Rt6-sp2 | Rt6-sp3 | Rt6-sp4 | Rt6-sp5 | Rt6-sp6 | Rt6-sp7 | Rt6-sp8 | Rt6-sp9 | Rt7-sp1 | Rt7-sp2 | Rt8-sp1 | Rt8-sp2 | Rt8-sp3 | Rt2-sp12 | Rt2-sp10 | Rt2-sp7 | Rt2-sp6 | Rt2-sp4 | Rt2-sp1
W |  | 0.68 | 1.15 | 1.01 | 0.85 | 0.87 | 2.34 | 2.19 | 2 | 1.76 | 2.53 | 1.86 | 3.21 | 3.25 | 2.42 | 1.78 | 1.81 | 1.67 | 1.79 | 2.16 | 2.03 | 2.41 | 2 | 1.64 | 1.56 | 1.93 | 0.72 | 0.84 | 0.82 | 0.64 | 0.75 | 0.75 | 0.83 | 0.97 | 0.87 | 2.52 | 2.49 | 2.15 | 1.95 | 1.35 | 0.98 | 0.53 | 0.79 | 0.68 | 0.92 | 2.75 | 2.54 | 1.25 | 0.94 | 1.61 | 1.02 | 1.62 | 1.51 | 1.13 | 3.68 | 3.25 | 3.45 | 3.55 | 2.9 | 2.45 | 2.87 | 2.97 | 3.54 | 3.02 | 3.62 | 3.06 | 3.97 | 2.95 | 0.5 | 1.21 | 3.8 | 1.14 | 4.35 | 3.35 | 0.74 | 2.42 | 1.81 | 2.16 | 2.03 | 2 | 1.93
Sn |  | 0.69 | 0.82 | 0.74 | 0.68 | 0.96 | 0.83 | 0.64 | 0.65 | 0.85 | 0.68 | 0.71 | 0.62 | 0.67 | 0.91 | 0.92 | 0.9 | 0.8 | 0.9 | 0.78 | 0.9 | 1.11 | 1.15 | 0.78 | 0.48 | 0.69 | 0.58 | 0.78 | 0.82 | 0.9 | 1.07 | 0.87 | 0.73 | 0.46 | 0.58 | 0.6 | 0.62 | 0.92 | 1 | 1.1 | 0.87 | 0.94 | 0.55 | 0.61 | 0.82 | 0.75 | 0.5 | 0.51 | 0.65 | 0.64 | 0.55 | 0.63 | 0.7 | 0.61 | 0.57 | 0.7 | 0.73 | 0.67 | 0.64 | 0.75 | 0.69 | 0.64 | 0.54 | 0.46 | 0.57 | 0.28 | 0.61 | 0.47 | 0.18 | 0.61 | 0.88 | 0.6 | 0.69 | 0.9 | 0.62 | 0.91 | 0.9 | 0.78 | 0.9 | 1.15 | 0.69
Nb |  | 0.15 | bdl | bdl | nd | nd | nd | 0.22 | 0.09 | 0.13 | 0.12 | 0.09 | 0.24 | 0.35 | bdl | bdl | 0.1 | 0.13 | bdl | 0.17 | 0.23 | 0.6 | 0.21 | 0.58 | 0.22 | 0.23 | 0.21 | nd | 0.16 | 0.07 | 0.12 | 0.33 | 0.1 | 0.17 | 0.11 | 0.13 | 0.04 | 0.38 | nd | 0.1 | 0.04 | 0.32 | 0.06 | 0.13 | 0.33 | nd | nd | nd | 0.16 | nd | 0.2 | 0.21 | 0.1 | 0.05 | 0.14 | nd | 0.03 | 0.06 | 0.18 | bdl | nd | 0.1 | 0.1 | 0.13 | 0.18 | 0.16 | 0.24 | 0.28 | 0.21 | 0.11 | 0.19 | 0.21 | 0.33 | 0.42 | 0.85 | bdl | 0.1 | 0.17 | 0.23 | 0.21 | 0.23
Ta |  | 0.15 | 0.15 | 0.36 | 0.15 | 0.34 | 0.15 | 0.15 | 0.39 | 0.15 | 0.15 | 0.27 | 0.15 | 0.15 | 0.15 | 0.38 | 0.15 | 0.15 | 0.15 | 0.15 | 0.15 | 2.17 | 0.15 | 0.35 | 0.15 | 0.15 | 0.31 | 0.15 | 0.15 | 0.15 | 0.3 | 0.29 | 0.15 | 0.15 | 0.15 | 0.29 | 0.35 | 0.15 | 0.15 | 0.3 | 0.15 | 0.15 | 0.15 | 0.15 | 0.15 | 0.15 | 0.15 | 0.15 | 0.15 | 0.28 | 0.59 | 0.15 | 0.15 | 0.15 | 0.15 | 0.15 | 0.15 | 0.15 | 0.15 | 0.15 | 0.15 | 0.15 | 0.15 | 0.15 | 0.39 | 0.15 | 0.49 | 0.28 | 0.5 | 0.3 | 0.15 | 0.53 | 0.33 | 0.3 | 0.39 | 0.15 | 0.15 | 0.15 | 0.15 | 0.15 | 0.15
Cr |  | na | na | na | na | na | na | na | na | na | na | na | na | na | na | na | na | na | na | na | na | na | na | na | na | na | 0.16 | bdl | 0.23 | 0.21 | 0.35 | 0.3 | 0.09 | 0.08 | 0.1 | 0.12 | nd | 0.11 | 0.35 | 0.29 | nd | 0.11 | na | na | na | na | na | na | na | na | na | na | na | na | na | na | na | na | na | na | na | na | na | na | na | na | na | na | na | na | na | na | na | na | na | na | na | na | na | na | na
V |  | na | na | na | na | na | na | na | na | na | na | na | na | na | na | na | na | na | na | na | na | na | na | na | na | na | na | na | na | na | na | na | na | na | na | na | na | na | na | na | na | na | na | na | na | na | na | na | na | na | na | na | na | na | na | na | na | na | na | na | na | na | na | na | na | na | na | na | na | na | na | na | na | na | na | na | na | na | na | na | na
Fe |  | 0.56 | 0.55 | 0.49 | 0.35 | 0.43 | 1.12 | 0.87 | 0.8 | 0.87 | 1.06 | 0.9 | 1.29 | 1.18 | 0.79 | 0.85 | 0.67 | 0.69 | 0.7 | 0.8 | 1.02 | 0.61 | 0.71 | 0.72 | 0.78 | 0.99 | 0.57 | 0.36 | 0.59 | 0.6 | 0.42 | 0.69 | 0.25 | 0.49 | 0.41 | 1.08 | 1.07 | 0.87 | 0.82 | 0.67 | 0.55 | 0.49 | 0.57 | 0.47 | 0.38 | 0.85 | 0.96 | 0.44 | 0.34 | 0.64 | 0.56 | 0.8 | 0.75 | 0.51 | 1.24 | 1.4 | 1.24 | 1.34 | 0.75 | 0.71 | 1.18 | 1.41 | 1.71 | 1.44 | 1.74 | 1.54 | 1.51 | 1.38 | 0.21 | 0.62 | 1.37 | 0.44 | 1.62 | 1.47 | 0.81 | 0.79 | 0.67 | 0.8 | 1.02 | 0.71 | 0.99
Ti |  | 58.94 | 58.95 | 58.64 | 58.74 | 59.1 | 56.65 | 57.46 | 58.29 | 57.73 | 56.76 | 57.84 | 56.81 | 55.79 | 57.21 | 57.13 | 56.94 | 57.92 | 57.83 | 57.28 | 56.86 | 55.04 | 57.63 | 57.81 | 57.44 | 57.67 | 59.11 | 58.46 | 58.72 | 58.96 | 58.49 | 58.6 | 59.1 | 59.34 | 59 | 57.21 | 57.04 | 56.95 | 57.51 | 58.01 | 58.65 | 58.99 | 58.61 | 58.88 | 58.48 | 56.73 | 57.38 | 58.42 | 58.79 | 58.39 | 58.33 | 57.46 | 57.99 | 58.02 | 56.16 | 55.92 | 55.64 | 55.9 | 57.07 | 57.62 | 55.99 | 56.23 | 55.64 | 56.31 | 56.06 | 56.55 | 55.25 | 56.35 | 59.42 | 57.95 | 55.5 | 58.09 | 54.96 | 55.57 | 57.7 | 57.21 | 56.94 | 57.28 | 56.86 | 57.63 | 57.67
O |  | 41.07 | 40.17 | 39.95 | 39.84 | 40.22 | 39.18 | 39.6 | 40.11 | 39.7 | 39.27 | 39.8 | 39.66 | 38.99 | 39.49 | 39.34 | 39.14 | 39.71 | 39.7 | 39.49 | 39.34 | 38.7 | 39.76 | 39.89 | 39.4 | 39.8 | 40.31 | 39.69 | 40.15 | 40.23 | 40.01 | 40.21 | 40.12 | 40.4 | 40.11 | 39.67 | 39.48 | 39.46 | 39.75 | 39.94 | 39.96 | 40.24 | 39.82 | 39.98 | 39.89 | 39.24 | 39.57 | 39.73 | 39.95 | 39.94 | 39.84 | 39.41 | 39.74 | 39.51 | 39.24 | 39 | 38.87 | 39.1 | 39.46 | 39.7 | 38.88 | 39.19 | 39.02 | 39.26 | 39.46 | 39.43 | 38.97 | 39.32 | 40.16 | 39.58 | 39 | 39.66 | 38.94 | 39.12 | 39.7 | 39.49 | 39.14 | 39.49 | 39.34 | 39.76 | 39.8
∑ |  | 102.24 | 101.79 | 101.19 | 100.61 | 101.92 | 100.27 | 101.13 | 102.33 | 101.19 | 100.57 | 101.47 | 101.98 | 100.38 | 100.97 | 100.4 | 99.71 | 101.07 | 101.07 | 100.83 | 100.53 | 100.64 | 101.61 | 101.77 | 100.03 | 101.46 | 101.97 | 100.28 | 101.64 | 101.76 | 101.51 | 102.04 | 101.37 | 102.06 | 101.33 | 101.62 | 101.09 | 100.99 | 101.53 | 101.76 | 101.2 | 101.77 | 100.55 | 100.9 | 100.97 | 100.47 | 101.1 | 100.5 | 100.98 | 101.5 | 101.09 | 100.28 | 100.94 | 99.98 | 101.18 | 100.42 | 100.11 | 100.77 | 101.15 | 101.38 | 99.76 | 100.69 | 100.7 | 100.77 | 102.02 | 101.17 | 101.04 | 101.03 | 101.18 | 100.38 | 100.89 | 100.67 | 101.22 | 101.13 | 100.81 | 100.97 | 99.71 | 100.83 | 100.53 | 101.61 | 101.46
base 3 cat
W |  | 0.008855394 | 0.01494888 | 0.01320555 | 0.01114378 | 0.01129383 | 0.03120471 | 0.02891799 | 0.02607726 | 0.02315489 | 0.03368617 | 0.02441827 | 0.04237411 | 0.04366191 | 0.03206947 | 0.02364459 | 0.02418307 | 0.02197767 | 0.02356468 | 0.02860766 | 0.02696368 | 0.03272709 | 0.02631087 | 0.0215083 | 0.02069083 | 0.02534399 | 0.009317931 | 0.01105336 | 0.01065172 | 0.008293127 | 0.009773751 | 0.009721801 | 0.01080618 | 0.0125381 | 0.01132369 | 0.03320104 | 0.03298341 | 0.02849124 | 0.02559905 | 0.0176407 | 0.01280246 | 0.006871406 | 0.01035389 | 0.008877685 | 0.01205565 | 0.03669554 | 0.03356633 | 0.01643852 | 0.01229526 | 0.02106893 | 0.01337792 | 0.02147037 | 0.01984984 | 0.01493917 | 0.04913804 | 0.04357302 | 0.04647938 | 0.04754628 | 0.03850713 | 0.03230063 | 0.03860409 | 0.03961901 | 0.04742183 | 0.04021825 | 0.04799162 | 0.04056348 | 0.05339521 | 0.0392497 | 0.006504643 | 0.01597125 | 0.05104406 | 0.01502804 | 0.05856707 | 0.04483739 | 0.009734716 | 0.03206947 | 0.02418307 | 0.02860766 | 0.02696368 | 0.02631087 | 0.02534399
Sn |  | 0.01391556 | 0.01650735 | 0.01498372 | 0.01380623 | 0.0192995 | 0.01714096 | 0.0130875 | 0.01312496 | 0.01731816 | 0.01402145 | 0.01443487 | 0.01267477 | 0.01393949 | 0.01867543 | 0.01892572 | 0.01862208 | 0.01630451 | 0.01834864 | 0.01599838 | 0.01851306 | 0.0233435 | 0.0234291 | 0.01584198 | 0.009859326 | 0.014032 | 0.01162432 | 0.01589507 | 0.01649577 | 0.01806066 | 0.02159417 | 0.01746455 | 0.01471871 | 0.009208108 | 0.01169094 | 0.01224208 | 0.01271864 | 0.0188805 | 0.02033021 | 0.02226012 | 0.01760108 | 0.01887341 | 0.01116328 | 0.01233313 | 0.01664061 | 0.01549868 | 0.01023276 | 0.01038665 | 0.01316667 | 0.01297028 | 0.01117131 | 0.01293057 | 0.01425053 | 0.01248908 | 0.01178684 | 0.014534 | 0.01523059 | 0.01389683 | 0.0131606 | 0.01531295 | 0.01437319 | 0.01322147 | 0.01120267 | 0.009486952 | 0.01170265 | 0.005748102 | 0.01270558 | 0.009684225 | 0.003626425 | 0.01246913 | 0.01830615 | 0.01224903 | 0.01438686 | 0.01865481 | 0.01263095 | 0.01867543 | 0.01862208 | 0.01599838 | 0.01851306 | 0.0234291 | 0.014032
Nb |  | 0.003865163 | 0.001028841 | 0.001293548 | 0 | 0 | 0 | 0.005748099 | 0.002321946 | 0.00338416 | 0.003161476 | 0.002337879 | 0.006268799 | 0.009303898 | 0.001573277 | 0.0005256775 | 0.002643689 | 0.003385213 | 0.001823409 | 0.004455076 | 0.006044891 | 0.01612201 | 0.005466407 | 0.01505108 | 0.005773691 | 0.005976172 | 0.005377543 | 0 | 0.004112478 | 0.001794791 | 0.003094274 | 0.008464025 | 0.002576153 | 0.004347968 | 0.002832951 | 0.003389003 | 0.001048416 | 0.009964007 | 0 | 0.00258559 | 0.001033963 | 0.008209133 | 0.001555985 | 0.00335824 | 0.008556461 | 0 | 0 | 0 | 0.004141021 | 0 | 0.005190343 | 0.005507079 | 0.002601104 | 0.001307963 | 0.003698926 | 0 | 0.0007997239 | 0.001590073 | 0.00472926 | 0.0007826069 | 0 | 0.002639519 | 0.002650651 | 0.003425603 | 0.004721792 | 0.004196732 | 0.006387054 | 0.007371398 | 0.00540568 | 0.002872922 | 0.005050016 | 0.005477652 | 0.008791353 | 0.01112301 | 0.02212524 | 0.001573277 | 0.002643689 | 0.004455076 | 0.006044891 | 0.005466407 | 0.005976172
Ta |  | 0.001455369 | 0.0009244644 | 0.004782104 | 0.002264351 | 0.004484173 | 0.001083866 | 0.0004024637 | 0.005166281 | 0.001470294 | 0.0001352735 | 0.003601199 | 0.002414068 | 0.00232033 | 0.001480985 | 0.005128341 | 0.003257808 | 0.0009359326 | 0.002006233 | 0.002422047 | 0.003238737 | 0.0299386 | 0.002272142 | 0.004663497 | 0.0036383 | 0.003335332 | 0.004075962 | 0.001604271 | 0.003431317 | 0.002369694 | 0.00397194 | 0.003819134 | 0.00185184 | 0.003545725 | 0.002644723 | 0.003881776 | 0.004710268 | 0.001077071 | 0.002800851 | 0.003982766 | 0.002256304 | 0.002766117 | 0.002130482 | 0.002918065 | 0.00319518 | 0.003118099 | 0.002148184 | 0.003473821 | 0.002392014 | 0.003722683 | 0.007861799 | 0.0004039495 | 0.003071775 | 0.00308928 | 0.0008139593 | 0.0006810606 | 0.003558738 | 0.002449301 | 0.0004047118 | 0.003214678 | 0.002323174 | 0.001761862 | 0.0006804974 | 0.003653098 | 0.005252945 | 0.003232261 | 0.006695597 | 0.003784894 | 0.00660853 | 0.004023058 | 0.001774134 | 0.007098309 | 0.00451398 | 0.004079418 | 0.005212398 | 0.001480985 | 0.003257808 | 0.002422047 | 0.003238737 | 0.002272142 | 0.003335332
Cr |  | 0 | 0 | 0 | 0 | 0 | 0 | 0 | 0 | 0 | 0 | 0 | 0 | 0 | 0 | 0 | 0 | 0 | 0 | 0 | 0 | 0 | 0 | 0 | 0 | 0 | 0.007320549 | 0.001395639 | 0.01056259 | 0.009620426 | 0.01612519 | 0.01374812 | 0.004142602 | 0.003655835 | 0.004601564 | 0.005589449 | 0 | 0.005153499 | 0.01624404 | 0.01339728 | 0 | 0.005041957 | 0 | 0 | 0 | 0 | 0 | 0 | 0 | 0 | 0 | 0 | 0 | 0 | 0 | 0 | 0 | 0 | 0 | 0 | 0 | 0 | 0 | 0 | 0 | 0 | 0 | 0 | 0 | 0 | 0 | 0 | 0 | 0 | 0 | 0 | 0 | 0 | 0 | 0 | 0
V |  | 0 | 0 | 0 | 0 | 0 | 0 | 0 | 0 | 0 | 0 | 0 | 0 | 0 | 0 | 0 | 0 | 0 | 0 | 0 | 0 | 0 | 0 | 0 | 0 | 0 | 0 | 0 | 0 | 0 | 0 | 0 | 0 | 0 | 0 | 0 | 0 | 0 | 0 | 0 | 0 | 0 | 0 | 0 | 0 | 0 | 0 | 0 | 0 | 0 | 0 | 0 | 0 | 0 | 0 | 0 | 0 | 0 | 0 | 0 | 0 | 0 | 0 | 0 | 0 | 0 | 0 | 0 | 0 | 0 | 0 | 0 | 0 | 0 | 0 | 0 | 0 | 0 | 0 | 0 | 0
Fe |  | 0.02400727 | 0.02353581 | 0.0210905 | 0.01510557 | 0.0183758 | 0.04916749 | 0.03781803 | 0.03433821 | 0.03767949 | 0.04646145 | 0.03889557 | 0.05605843 | 0.05218637 | 0.03446349 | 0.03716948 | 0.02946886 | 0.02989303 | 0.03033628 | 0.03487983 | 0.04460042 | 0.02726942 | 0.03074817 | 0.03108497 | 0.03405678 | 0.04279654 | 0.02428385 | 0.01559457 | 0.0252298 | 0.02559442 | 0.01801794 | 0.02944356 | 0.01071494 | 0.02085027 | 0.01756744 | 0.04684148 | 0.04665903 | 0.03795315 | 0.03543715 | 0.02882124 | 0.02365297 | 0.02091325 | 0.02459275 | 0.02019968 | 0.01639238 | 0.03733836 | 0.04176352 | 0.01904851 | 0.01464011 | 0.02757098 | 0.02417866 | 0.03490359 | 0.03245616 | 0.02219596 | 0.05450639 | 0.06178999 | 0.05499442 | 0.05908111 | 0.03278386 | 0.03081477 | 0.05225035 | 0.06191872 | 0.07540963 | 0.0631298 | 0.07593846 | 0.06720323 | 0.06685663 | 0.06044343 | 0.008993494 | 0.02694022 | 0.06058121 | 0.0190944 | 0.07180174 | 0.06476921 | 0.0350778 | 0.03446349 | 0.02946886 | 0.03487983 | 0.04460042 | 0.03074817 | 0.04279654
Ti |  | 2.947901 | 2.943055 | 2.944645 | 2.95768 | 2.946547 | 2.901403 | 2.914026 | 2.918971 | 2.916993 | 2.902534 | 2.916312 | 2.88021 | 2.878588 | 2.911737 | 2.914606 | 2.921824 | 2.927504 | 2.923921 | 2.913637 | 2.900639 | 2.870599 | 2.911773 | 2.91185 | 2.925981 | 2.908516 | 2.938 | 2.954457 | 2.929516 | 2.934267 | 2.927423 | 2.917339 | 2.95519 | 2.945854 | 2.949339 | 2.894855 | 2.90188 | 2.898481 | 2.899589 | 2.911312 | 2.942653 | 2.937325 | 2.950204 | 2.952313 | 2.94316 | 2.907349 | 2.912289 | 2.950652 | 2.953365 | 2.934667 | 2.93822 | 2.924784 | 2.927771 | 2.945979 | 2.880056 | 2.879422 | 2.878937 | 2.875436 | 2.910414 | 2.917574 | 2.892449 | 2.880839 | 2.862635 | 2.880086 | 2.854393 | 2.879056 | 2.85396 | 2.879466 | 2.968861 | 2.937723 | 2.863244 | 2.941053 | 2.841939 | 2.856536 | 2.915219 | 2.911737 | 2.921824 | 2.913637 | 2.900639 | 2.911773 | 2.908516
O |  | 6.145309 | 5.999742 | 6.001668 | 6.001403 | 5.999073 | 6.003283 | 6.008128 | 6.009034 | 6.001234 | 6.007753 | 6.003507 | 6.015452 | 6.01856 | 6.012895 | 6.004353 | 6.008606 | 6.004613 | 6.005085 | 6.009465 | 6.003955 | 6.038393 | 6.009959 | 6.010994 | 6.004399 | 6.005108 | 5.994043 | 6.000897 | 5.99255 | 5.989746 | 5.990852 | 5.988796 | 6.00171 | 6.000138 | 5.998484 | 6.005281 | 6.008877 | 6.008277 | 5.99579 | 5.996671 | 5.998087 | 5.994428 | 5.996499 | 5.997271 | 6.006019 | 6.016302 | 6.008364 | 6.003317 | 6.004083 | 6.005438 | 6.003823 | 6.001377 | 6.002443 | 6.001711 | 6.020312 | 6.007849 | 6.016942 | 6.017068 | 6.02033 | 6.013889 | 6.008938 | 6.00679 | 6.005958 | 6.007399 | 6.010823 | 6.005657 | 6.022298 | 6.011015 | 6.002984 | 6.002739 | 6.019304 | 6.007176 | 6.023934 | 6.016091 | 6.000702 | 6.012895 | 6.008606 | 6.009465 | 6.003955 | 6.009959 | 6.005108
Nb+Ta |  | 0.005320532 | 0.001953305 | 0.006075653 | 0.002264351 | 0.004484173 | 0.001083866 | 0.006150562 | 0.007488226 | 0.004854454 | 0.00329675 | 0.005939078 | 0.008682867 | 0.01162423 | 0.003054262 | 0.005654018 | 0.005901498 | 0.004321146 | 0.003829642 | 0.006877123 | 0.009283628 | 0.04606061 | 0.007738549 | 0.01971458 | 0.00941199 | 0.009311504 | 0.009453504 | 0.001604271 | 0.007543795 | 0.004164485 | 0.007066215 | 0.01228316 | 0.004427993 | 0.007893693 | 0.005477674 | 0.00727078 | 0.005758684 | 0.01104108 | 0.002800851 | 0.006568356 | 0.003290267 | 0.01097525 | 0.003686467 | 0.006276305 | 0.01175164 | 0.003118099 | 0.002148184 | 0.003473821 | 0.006533035 | 0.003722683 | 0.01305214 | 0.005911028 | 0.005672879 | 0.004397244 | 0.004512885 | 0.0006810606 | 0.004358462 | 0.004039373 | 0.005133972 | 0.003997285 | 0.002323174 | 0.004401381 | 0.003331148 | 0.007078702 | 0.009974737 | 0.007428993 | 0.01308265 | 0.01115629 | 0.01201421 | 0.006895981 | 0.00682415 | 0.01257596 | 0.01330533 | 0.01520243 | 0.02733764 | 0.003054262 | 0.005901498 | 0.006877123 | 0.009283628 | 0.007738549 | 0.009311504
Nb/Nb+Ta |  | 0.7264618 | 0.5267179 | 0.2129069 | 0 | 0 | 0 | 0.9345647 | 0.3100795 | 0.6971248 | 0.9589676 | 0.3936434 | 0.7219734 | 0.8003885 | 0.5151088 | 0.09297415 | 0.4479692 | 0.7834064 | 0.4761305 | 0.647811 | 0.6511345 | 0.3500173 | 0.7063866 | 0.7634493 | 0.6134399 | 0.6418052 | 0.5688412 |  | 0.5451471 | 0.4309755 | 0.437897 | 0.6890756 | 0.5817879 | 0.5508154 | 0.5171813 | 0.4661128 | 0.1820583 | 0.9024488 |  | 0.3936434 | 0.3142489 | 0.7479678 | 0.4220802 | 0.5350664 | 0.7281078 |  |  |  | 0.6338586 |  | 0.3976622 | 0.9316617 | 0.4585157 | 0.2974508 | 0.8196366 | 0 | 0.1834876 | 0.3936434 | 0.9211699 | 0.1957846 | 0 | 0.5997024 | 0.7957169 | 0.483931 | 0.4733751 | 0.5649127 | 0.4882079 | 0.6607391 | 0.4499405 | 0.4166082 | 0.7400213 | 0.4355653 | 0.6607391 | 0.7316601 | 0.8093325 | 0.5151088 | 0.4479692 | 0.647811 | 0.6511345 | 0.7063866 | 0.6418052
Notes
na | non analyzed
nd | not detected
bdl | below detection level, but nevertheless present
Ta problem | due to overlap with W peak, Ta detection level is set at ~ 3000 ppm; nevertheless, it is frequent that a shoulder on the W peak is evidence for the presence of Ta, although desentangling is not possible: in such instances, Ta content is set at 1500 ppm, i.e., the best estimate without bias
faces
P | undifferentiated prism
Pa | prismatic face
Pb | prismatic face
pa | pyramid face
pb | pyramid face
bands
c | clear band
s | dark band

## II-10a
Table S1. SEM-EDS analyses of the Panasqueira rutile
Sample PAN-II-10a-M
Level L0, D15 gallery
Tourmalinized and silicified wall rock
Crystal |  | Rt2 | [8 empty] | Rt1 | [8 empty] | Rt3 | [14 empty] | Rt3
Face type |  | Pa | P | P | P | pb | pb | pa | pa | pa | P | P | pb | pb | pb | pb | pb | pb | ?P | Pa | ?Pb | ?Pb | Pb | Pa | Pb | pb | pb | pb | pb | pa | pa | pa | pa | pa
band nature | [5 empty] | c | s | [5 empty] | c | c/s | s | c | s | s | [7 empty] | c | s | c | ?s
N° |  | spRt2-1 | spRt2-6 | spRt2-4 | spRt2-5 | spRt2-2 | spRt2-3 | spRt2-7 | spRt2-8 | spRt2-9 | spRt1-1 | spRt1-2 | spRt1-3 | spRt1-4 | spRt1-9 | spRt1-5 | spRt1-6 | spRt1-7 | spRt1-8 | spRt3-1 | spRt3-2 | spRt3-4 | spRt3-12 | spRt3-13 | spRt3-14 | spRt3-5 | spRt3-6 | spRt3-7 | spRt3-8 | spRt3-9 | spRt3-10 | spRt3-11 | spRt3-3 | spRt3-15 | spRt3-1 | spRt3-2 | spRt3-5 | spRt3-6 | spRt3-7 | spRt3-8 | spRt3-12 | spRt3-13 | spRt3-14 | spRt3-15
W |  | 1.14 | 1.33 | 1.37 | 1.35 | 7.44 | 5.42 | 2.21 | 3.24 | 2.42 | 0.35 | 0.91 | 7.94 | 2.5 | 2.3 | 3.31 | 1.42 | 1.07 | 1.72 | 0.33 | 0.96 | 1.09 | 0.85 | 0.35 | 1.06 | 7.44 | 5.59 | 7.25 | 6.61 | 3.05 | 1.74 | 3.37 | 2.94 | 1.66 | 0.33 | 0.96 | 7.44 | 5.59 | 7.25 | 6.61 | 0.85 | 0.35 | 1.06 | 1.66
Sn |  | 1.21 | 1.52 | 1.37 | 1.18 | 1.75 | 2.07 | 1.4 | 1.71 | 1.55 | 0.41 | 1.25 | 2.41 | 1.66 | 1.65 | 1.73 | 1.2 | 1.09 | 0.97 | 0.67 | 1.46 | 1.25 | 1.26 | 0.63 | 1.22 | 2.15 | 1.76 | 1.87 | 1.81 | 1.61 | 1.36 | 1.68 | 2.11 | 1 | 0.67 | 1.46 | 2.15 | 1.76 | 1.87 | 1.81 | 1.26 | 0.63 | 1.22 | 1
Nb |  | 0.4 | 0.44 | 0.52 | 0.54 | 0.35 | 0.32 | bdl | 0.23 | nd | 0.31 | nd | 0.27 | 0.69 | 0.53 | 0.23 | 0.36 | 0.31 | 0.3 | 0.23 | 0.14 | nd | 0.17 | 0.2 | 0.22 | 0.18 | 0.48 | 0.43 | 0.24 | 0.45 | 0.42 | 0.61 | 0.14 | 0.26 | 0.23 | 0.14 | 0.18 | 0.48 | 0.43 | 0.24 | 0.17 | 0.2 | 0.22 | 0.26
Ta |  | 0.15 | 0.38 | 0.15 | 0.15 | 0.15 | 0.15 | 0.15 | 0.15 | 0.15 | 0.15 | 0.31 | nd | nd | 0.15 | 0.29 | 0.29 | 0.26 | 0.15 | 0.43 | 0.32 | 0.15 | 0.15 | 0.32 | 0.36 | 0.15 | 0.15 | 0.15 | 0.15 | 0.32 | 0.15 | 0.6 | 0.3 | 0.3 | 0.43 | 0.32 | 0.15 | 0.15 | 0.15 | 0.15 | 0.15 | 0.32 | 0.36 | 0.3
Cr |  | 0.55 | 0.57 | 0.63 | 0.57 | 0.57 | 2.41 | 2.02 | 1.74 | 1.7 | 0.69 | 0.94 | 0.74 | 0.53 | 0.32 | 1.42 | 0.16 | 0.23 | nd | nd | 1.12 | 1.14 | 0.16 | 0.14 | 0.25 | 0.75 | 0.18 | 0.84 | 0.87 | 0.41 | 0.73 | 0.44 | 1.14 | 0.12 | nd | 1.12 | 0.75 | 0.18 | 0.84 | 0.87 | 0.16 | 0.14 | 0.25 | 0.12
V |  | 0.64 | 0.67 | 0.58 | 0.3 | 1.02 | 0.61 | 0.53 | 0.5 | 0.41 | 0.13 | 0.22 | 1.21 | 0.93 | 0.62 | 0.57 | 0.55 | 0.62 | 0.74 | 0.19 | 0.22 | 0.66 | 0.56 | 0.28 | 1.01 | 1.32 | 1.38 | 1.33 | 1 | 0.76 | 0.92 | 0.73 | 0.88 | 0.59 | 0.19 | 0.22 | 1.32 | 1.38 | 1.33 | 1 | 0.56 | 0.28 | 1.01 | 0.59
Fe |  | 0.21 | 0.13 | 0.01 | 0.36 | 1.32 | 0.28 | 0.41 | 0.18 | 0.17 | 0.14 | 0.04 | 1.44 | 0.73 | 0.34 | 0.31 | 0.27 | 0.2 | 0.37 | 0.42 | 0.12 | 0.04 | 0.19 | 0.24 | 0.15 | 1.27 | 1.12 | 1.2 | 1.24 | 0.22 | 0.16 | 0.56 | 0.11 | 0.33 | 0.42 | 0.12 | 1.27 | 1.12 | 1.2 | 1.24 | 0.19 | 0.24 | 0.15 | 0.33
Ti |  | 55.55 | 55.13 | 56.73 | 55.45 | 49.57 | 50.47 | 53.05 | 51.59 | 53.38 | 56.43 | 55.99 | 48.89 | 53.52 | 54.15 | 52.67 | 55.73 | 55.36 | 54.82 | 58.24 | 55.41 | 55.81 | 56.71 | 57.65 | 55.79 | 49.24 | 51.58 | 49.7 | 50.63 | 53.94 | 54.58 | 53.96 | 53.93 | 56.53 | 58.24 | 55.41 | 49.24 | 51.58 | 49.7 | 50.63 | 56.71 | 57.65 | 55.79 | 56.53
O |  | 38.99 | 39.14 | 39.94 | 39 | 37.71 | 38 | 38.26 | 37.52 | 38.2 | 38.9 | 39.1 | 37.83 | 38.9 | 38.7 | 38.23 | 39.08 | 38.83 | 39.04 | 39.7 | 38.53 | 38.99 | 39.15 | 39.32 | 39.02 | 37.47 | 38.3 | 37.78 | 37.91 | 38.41 | 38.65 | 38.79 | 38.76 | 39.3 | 39.7 | 38.53 | 37.47 | 38.3 | 37.78 | 37.91 | 39.15 | 39.32 | 39.02 | 39.3
∑ |  | 98.84 | 99.31 | 101.3 | 98.9 | 99.88 | 99.73 | 98.03 | 96.86 | 97.98 | 97.51 | 98.76 | 100.73 | 99.46 | 98.76 | 98.76 | 99.06 | 97.97 | 98.11 | 100.21 | 98.28 | 99.13 | 99.2 | 99.13 | 99.08 | 99.97 | 100.54 | 100.55 | 100.46 | 99.17 | 98.71 | 100.74 | 100.31 | 100.09 | 100.21 | 98.28 | 99.97 | 100.54 | 100.55 | 100.46 | 99.2 | 99.13 | 99.08 | 100.09
base 3 cat
W |  | 0.01539647 | 0.0180106 | 0.01811486 | 0.01826997 | 0.1055682 | 0.07566238 | 0.03030999 | 0.04559247 | 0.03330041 | 0.004732762 | 0.01227258 | 0.1125184 | 0.03414985 | 0.03158263 | 0.04573439 | 0.01920964 | 0.0145934 | 0.02362849 | 0.004341975 | 0.01298574 | 0.01459708 | 0.01136742 | 0.00465106 | 0.01425738 | 0.1052439 | 0.07731208 | 0.1017211 | 0.09210869 | 0.04181146 | 0.02362085 | 0.0457336 | 0.03982238 | 0.02215508 | 0.004341975 | 0.01298574 | 0.1052439 | 0.07731208 | 0.1017211 | 0.09210869 | 0.01136742 | 0.00465106 | 0.01425738 | 0.02215508
Sn |  | 0.02530779 | 0.03187666 | 0.02805354 | 0.02473083 | 0.03845482 | 0.04475111 | 0.02973543 | 0.03726464 | 0.03303076 | 0.008585848 | 0.02610701 | 0.0528899 | 0.03511637 | 0.03508788 | 0.03701806 | 0.02513998 | 0.02302246 | 0.02063631 | 0.01365214 | 0.03058448 | 0.02592401 | 0.02609554 | 0.01296514 | 0.02541244 | 0.04709939 | 0.03769649 | 0.04063191 | 0.03905984 | 0.03418016 | 0.02859156 | 0.03530754 | 0.04426038 | 0.02066893 | 0.01365214 | 0.03058448 | 0.04709939 | 0.03769649 | 0.04063191 | 0.03905984 | 0.02609554 | 0.01296514 | 0.02541244 | 0.02066893
Nb |  | 0.01068941 | 0.01178981 | 0.0136049 | 0.01446023 | 0.009826652 | 0.008839104 | 0.0008141273 | 0.006404033 | 0 | 0.008294418 | 0 | 0.007570844 | 0.01864985 | 0.01440038 | 0.006288112 | 0.009636314 | 0.008365884 | 0.00815467 | 0.005987958 | 0.00374715 | 0 | 0.004498519 | 0.005258858 | 0.005855098 | 0.005038185 | 0.01313573 | 0.01193765 | 0.006617408 | 0.01220634 | 0.01128166 | 0.01637996 | 0.003752196 | 0.006866194 | 0.005987958 | 0.00374715 | 0.005038185 | 0.01313573 | 0.01193765 | 0.006617408 | 0.004498519 | 0.005258858 | 0.005855098 | 0.006866194
Ta |  | 0.0004116413 | 0.005228071 | 0.001746382 | 0.002474902 | 0.002306542 | 0.002269249 | 0.002090096 | 0.002287439 | 0.001817435 | 0.002198103 | 0.00424754 | 0 | 0 | 0.001534598 | 0.004070936 | 0.003985753 | 0.003602694 | 0.001814397 | 0.005748086 | 0.004397713 | 0.00136057 | 0.002309795 | 0.004320314 | 0.004919465 | 0.003449187 | 0.003372316 | 0.003136007 | 0.002548315 | 0.004456839 | 0.003585923 | 0.008272527 | 0.004128408 | 0.004067878 | 0.005748086 | 0.004397713 | 0.003449187 | 0.003372316 | 0.003136007 | 0.002548315 | 0.002309795 | 0.004320314 | 0.004919465 | 0.004067878
Cr |  | 0.02626126 | 0.02728902 | 0.02945043 | 0.02727191 | 0.02859378 | 0.1189418 | 0.09794484 | 0.08656335 | 0.08270272 | 0.03298621 | 0.04481866 | 0.03707416 | 0.02559537 | 0.01553485 | 0.06936492 | 0.007652222 | 0.01109014 | 0 | 0 | 0.05356119 | 0.05397354 | 0.00756484 | 0.006577314 | 0.01188805 | 0.03750784 | 0.008801258 | 0.04166667 | 0.04286028 | 0.01987083 | 0.03503529 | 0.02111032 | 0.05459105 | 0.005662173 | 0 | 0.05356119 | 0.03750784 | 0.008801258 | 0.04166667 | 0.04286028 | 0.00756484 | 0.006577314 | 0.01188805 | 0.005662173
V |  | 0.03119322 | 0.03274276 | 0.0276762 | 0.01465174 | 0.0522305 | 0.03073085 | 0.02623212 | 0.02539114 | 0.0203602 | 0.006343866 | 0.01070733 | 0.06188029 | 0.0458454 | 0.03072389 | 0.02842194 | 0.02685082 | 0.03051605 | 0.03668625 | 0.009021754 | 0.01073945 | 0.03189682 | 0.02702683 | 0.01342783 | 0.04902519 | 0.06738481 | 0.0688777 | 0.06734239 | 0.05028786 | 0.03759873 | 0.04507109 | 0.03575134 | 0.04301566 | 0.0284172 | 0.009021754 | 0.01073945 | 0.06738481 | 0.0688777 | 0.06734239 | 0.05028786 | 0.02702683 | 0.01342783 | 0.04902519 | 0.0284172
Fe |  | 0.009336653 | 0.005795295 | 0.0004352814 | 0.01603844 | 0.06165803 | 0.01286751 | 0.01851114 | 0.008338278 | 0.007700853 | 0.006232043 | 0.001775866 | 0.06717709 | 0.03282671 | 0.01536933 | 0.01410043 | 0.01202404 | 0.008979628 | 0.01673266 | 0.01819191 | 0.005343582 | 0.001763417 | 0.008364739 | 0.01049907 | 0.006641725 | 0.0591403 | 0.05099285 | 0.05542553 | 0.05688222 | 0.009928278 | 0.007150261 | 0.02501781 | 0.004904879 | 0.01449889 | 0.01819191 | 0.005343582 | 0.0591403 | 0.05099285 | 0.05542553 | 0.05688222 | 0.008364739 | 0.01049907 | 0.006641725 | 0.01449889
Ti |  | 2.881404 | 2.867268 | 2.880918 | 2.882102 | 2.701362 | 2.705938 | 2.794362 | 2.788159 | 2.821088 | 2.930627 | 2.900071 | 2.660889 | 2.807816 | 2.855766 | 2.795001 | 2.895501 | 2.89983 | 2.892347 | 2.943056 | 2.878641 | 2.870485 | 2.912772 | 2.9423 | 2.882001 | 2.675136 | 2.739812 | 2.678139 | 2.709635 | 2.839947 | 2.845663 | 2.812427 | 2.805525 | 2.897664 | 2.943056 | 2.878641 | 2.675136 | 2.739812 | 2.678139 | 2.709635 | 2.912772 | 2.9423 | 2.882001 | 2.897664
O |  | 6.050475 | 6.09 | 6.067957 | 6.064411 | 6.148038 | 6.095149 | 6.029184 | 6.0664 | 6.039731 | 6.043886 | 6.058863 | 6.159697 | 6.105461 | 6.105924 | 6.069308 | 6.074429 | 6.084992 | 6.162223 | 6.001833 | 5.988452 | 5.999467 | 6.015821 | 6.003679 | 6.030332 | 6.090147 | 6.086314 | 6.090527 | 6.06978 | 6.050063 | 6.02859 | 6.048467 | 6.032311 | 6.026675 | 6.001833 | 5.988452 | 6.090147 | 6.086314 | 6.090527 | 6.06978 | 6.015821 | 6.003679 | 6.030332 | 6.026675
Nb+Ta |  | 0.01110105 | 0.01701788 | 0.01535128 | 0.01693513 | 0.01213319 | 0.01110835 | 0.002904223 | 0.008691472 | 0.001817435 | 0.01049252 | 0.00424754 | 0.007570844 | 0.01864985 | 0.01593497 | 0.01035905 | 0.01362207 | 0.01196858 | 0.009969067 | 0.01173604 | 0.008144863 | 0.00136057 | 0.006808314 | 0.009579172 | 0.01077456 | 0.008487372 | 0.01650805 | 0.01507366 | 0.009165723 | 0.01666318 | 0.01486758 | 0.02465249 | 0.007880604 | 0.01093407 | 0.01173604 | 0.008144863 | 0.008487372 | 0.01650805 | 0.01507366 | 0.009165723 | 0.006808314 | 0.009579172 | 0.01077456 | 0.01093407
Nb/Nb+Ta |  | 0.9629187 | 0.6927895 | 0.8862387 | 0.8538599 | 0.8098982 | 0.7957169 | 0.2803253 | 0.736818 |  | 0.7905076 |  | 1 | 1 | 0.9036963 | 0.6070164 | 0.7074047 | 0.6989873 | 0.8179973 | 0.5102195 | 0.460063 | 0 | 0.6607391 | 0.5489888 | 0.5434186 | 0.5936096 | 0.7957169 | 0.7919545 | 0.7219734 | 0.7325338 | 0.7588093 | 0.6644344 | 0.4761305 | 0.6279632 | 0.5102195 | 0.460063 | 0.5936096 | 0.7957169 | 0.7919545 | 0.7219734 | 0.6607391 | 0.5489888 | 0.5434186 | 0.6279632
Notes
na | non analyzed
nd | not detected
bdl | below detection level, but nevertheless present
Ta problem | due to overlap with W peak, Ta detection level is set at ~ 3000 ppm; nevertheless, it is frequent that a shoulder on the W peak is evidence for the presence of Ta, although desentangling is not possible: in such instances, Ta content is set at 1500 ppm, i.e., the best estimate without bias
faces
P | undifferentiated prism
Pa | prismatic face
Pb | prismatic face
pa | pyramid face
pb | pyramid face
bands
c | clear band
s | dark band

## VII-6-b1
Table S1. SEM-EDS analyses of the Panasqueira rutile
Sample PAN-VII-6-b1
Level L0, stope L0-D15W-R15-AW10
Tourmalinized and silicified wall rock from a wolframite-quartz vein
Qcs veinlet
Crystal |  | Rt1 | [89 empty] | Rt2
Face type |  | P | pb | pb | pb | pb | pb | pb | pb | pb | pb | pb | P | P | P | P | P | P | pb | pb | pb | pb | pb | pb | pb | pb | pb | pb | pb | pb | pb | pb | pb | pb | pb | pb | pb | pb | pb | pb | pb | pb | pb | pb | pb | pb | pb | pb | pa | pa | pa | pa | pa | pa | pa | pa | pa | pa | pa | pa | pa | pa | pa | pa | pa | pa | pa | pa | P | P | P | pb | pb | pb | pb | pb | pb | pb | pb | pb | pb | pb | pb | pb | pb | pb | pb | pb | pb | pb | pb | P | pa | pb | pb | pb | pb | pb | pb | pb | pb | pb | P | P | Pa | Pb | Pb
band nature |  |  | c | s |  | c | s | s | c | c | s? | c | [9 empty] | c | c | s | s | c | c | s | s |  |  | c | s | s | s | s | [6 empty] | c | c | s | s |  | c |  | c | s | s | s |  |  |  | c | s | s | s |  | c | s | c | s | c | c | s |  |  |  | c | s |  | c | s | c | s | s |  |  | c | s | c | c | s |  | c | c | s | c | [8 empty] | c | s | c
N° |  | 5-Rt1-15 | 5-Rt1-1 | 5-Rt1-2 | 5-Rt1-3 | 5-Rt1-4 | 5-Rt1-5 | 5-Rt1-6 | 5-Rt1-7 | 5-Rt1-8 | 5-Rt1-9 | 5-Rt1-10 | 5-Rt1-14 | 5-Rt1-13 | 5-Rt1-12 | 5-Rt1-11 | 8-Rt1-1 | 8-Rt1-2 | 8-Rt1-3 | 8-Rt1-4 | 8-Rt1-5 | 8-Rt1-6 | 8-Rt1-7 | 8-Rt1-8 | 8-Rt1-9 | 6-Rt1-1 | 6-Rt1-2 | 6-Rt1-3 | 6-Rt1-4 | 6-Rt1-5 | 6-Rt1-6 | 6-Rt1-7 | 6-Rt1-8 | 6-Rt1-9 | 6-Rt1-10 | 6-Rt1-11 | 6-Rt1-12 | 6-Rt1-13 | 6-Rt1-14 | 6-Rt1-15 | 6-Rt1-16 | 6-Rt1-17 | 6-Rt1-18 | 6-Rt1-19 | 6-Rt1-20 | 6-Rt1-21 | 6-Rt1-22 | 7-Rt1-14 | 7-Rt1-1 | 7-Rt1-2 | 7-Rt1-3 | 7-Rt1-4 | 7-Rt1-5 | 7-Rt1-6 | 7-Rt1-7 | 7-Rt1-8 | 7-Rt1-9 | 7-Rt1-10 | 7-Rt1-11 | 7-Rt1-12 | 7-Rt1-13 | 7-Rt1-15 | 7-Rt1-16 | 7-Rt1-17 | 7-Rt1-18 | 7-Rt1-19 | 7-Rt1-20 | 7-Rt1-21 | 7-Rt1-22 | 9-Rt1-1 | 9-Rt1-2 | 9-Rt1-3 | 9-Rt1-4 | 9-Rt1-5 | 9-Rt1-6 | 9-Rt1-7 | 9-Rt1-8 | 9-Rt1-9 | 9-Rt1-10 | 9-Rt1-11 | 9-Rt1-12 | 9-Rt1-13 | 9-Rt1-14 | 9-Rt1-15 | 9-Rt1-16 | 9-Rt1-17 | 9-Rt1-18 | 9-Rt1-19 | 9-Rt1-20 | 9-Rt1-21 | 9-Rt1-22 | 13-Rt2-1 | 13-Rt2-2 | 13-Rt2-3 | 13-Rt2-4 | 13-Rt2-5 | 13-Rt2-6 | 13-Rt2-7 | 13-Rt2-8 | 13-Rt2-11 | 13-Rt2-12 | 13-Rt2-13 | 13-Rt2-9 | 13-Rt2-10 | 13-Rt2-14 | 13-Rt2-15 | 13-Rt2-16
W |  | 0.99 | 3.45 | 1.47 | 2.26 | 2.09 | 1.4 | 2.13 | 3.39 | 3.24 | 2.77 | 4.4 | 1.15 | 1.03 | 0.89 | 1.18 | 1.1 | 1.12 | 4.4 | 4.21 | 3.34 | 4.62 | 5.25 | 4.18 | 4.31 | 4.51 | 4.57 | 3.99 | 3.85 | 5 | 5.07 | 5.01 | 4.79 | 4.07 | 4.01 | 3.86 | 3.91 | 3.95 | 3.95 | 4.21 | 3.68 | 3.75 | 4.2 | 3.82 | 3.7 | 3.46 | 4.01 | 9.13 | 3.46 | 3.92 | 3.36 | 3.12 | 2.98 | 3.33 | 3.23 | 3.16 | 3.03 | 3 | 3.08 | 2.93 | 3.54 | 7.37 | 5.12 | 6.55 | 5.86 | 7.62 | 6.89 | 6.36 | 1.75 | 0.99 | 0.79 | 3.45 | 2.2 | 3.18 | 2.62 | 1.84 | 2.42 | 2.21 | 1.83 | 2.63 | 1.68 | 1.66 | 1.53 | 1.61 | 1.96 | 1.18 | 2.33 | 3.62 | 3.46 | 3.21 | 4.51 | 1.2 | 2.87 | 3.8 | 3.72 | 3.02 | 3.19 | 6.54 | 10.72 | 6.46 | 6.6 | 9.13 | 1.03 | 0.55 | 0.76 | 2.07 | 1.35
Sn |  | 0.51 | 0.65 | 0.87 | 0.81 | 0.55 | 0.63 | 0.75 | 0.67 | 0.67 | 0.69 | 0.65 | 0.53 | 0.71 | 0.91 | 0.83 | 0.56 | 0.43 | 0.57 | 0.49 | 0.65 | 0.75 | 0.68 | 0.72 | 0.87 | 0.57 | 0.81 | 0.65 | 0.7 | 0.62 | 0.54 | 0.45 | 0.9 | 0.61 | 0.69 | 0.65 | 0.63 | 0.8 | 0.75 | 0.39 | 0.66 | 0.6 | 0.73 | 0.69 | 0.47 | 0.53 | 0.51 | 0.71 | 0.58 | 0.75 | 0.77 | 0.78 | 0.79 | 0.76 | 0.83 | 0.73 | 0.72 | 0.83 | 0.75 | 0.7 | 0.71 | 0.93 | 0.84 | 1.01 | 1 | 0.95 | 0.88 | 0.77 | 0.62 | 0.77 | 0.54 | 0.75 | 0.62 | 0.71 | 0.57 | 0.65 | 0.6 | 0.65 | 0.7 | 0.6 | 0.59 | 0.46 | 0.51 | 0.66 | 0.78 | 0.61 | 0.76 | 0.64 | 0.65 | 0.59 | 0.93 | 0.47 | 0.55 | 0.75 | 0.57 | 0.69 | 0.72 | 0.68 | 0.72 | 0.75 | 0.94 | 0.66 | 0.54 | 0.47 | 0.26 | 0.31 | 0.56
Nb |  | 1.24 | 0.81 | 0.51 | 0.64 | 1.11 | 1.14 | 1.22 | 0.38 | 0.5 | 0.72 | 0.41 | 1.4 | 0.91 | 1.11 | 0.21 | 0.74 | 0.15 | 0.61 | 0.65 | 0.77 | 0.39 | 0.14 | 0.42 | 0.38 | 0.22 | 0.13 | 0.18 | 0.36 | 0.24 | 0.42 | 0.26 | 0.35 | 0.29 | 0.54 | 0.38 | 0.09 | 0.39 | 0.19 | 0.25 | 0.36 | 0.28 | 0.34 | 0.27 | 0.27 | 0.46 | 0.3 | 0.22 | 0.43 | 0.21 | 0.35 | 0.3 | 0.27 | 0.31 | 0.39 | 0.4 | 0.04 | 0.28 | 0.26 | 0.26 | 0.1 | bdl | 0.13 | bdl | bdl | bdl | 0.28 | 0.15 | 0.16 | 0.16 | 1.09 | 0.66 | 0.92 | 0.59 | 0.64 | 0.73 | 0.5 | 0.76 | 0.65 | 0.89 | 1.19 | 1.01 | 1.21 | 1.32 | 1.37 | 1.53 | 1.64 | 0.3 | 0.68 | 1 | 0.37 | 1.17 | 0.85 | 0.41 | 0.47 | 0.57 | 0.58 | 0.28 | 0.04 | 0.32 | 0.23 | 0.12 | 0.27 | 0.27 | 0.21 | 0.33 | 0.27
Ta |  | 0.22 | 0.15 | 0.35 | 0.15 | 0.15 | 0.38 | 0.15 | 0.15 | 0.15 | 0.15 | 0.15 | 0.15 | 0.31 | 0.27 | 0.51 | 0.31 | 0.15 | 0.28 | 0.15 | 0.15 | 0.15 | 0.15 | 0.27 | 0.32 | 0.15 | 0.15 | 0.41 | 0.15 | 0.15 | 0.29 | 0.15 | 0.15 | 0.15 | 0.28 | 0.15 | 0.15 | 0.15 | 0.15 | 0.3 | 0.15 | 0.15 | 0.15 | 0.15 | 0.27 | 0.15 | 0.15 | 0.15 | 0.28 | 0.15 | 0.27 | 0.15 | 0.15 | 0.3 | 0.15 | 0.36 | 0.15 | 0.15 | 0.34 | 0.15 | 0.15 | 0.28 | 0.31 | 0.15 | 0.15 | 0.15 | 0.15 | 0.15 | 0.34 | 0.33 | 0.32 | 0.15 | 0.31 | 0.3 | 0.15 | 0.3 | 0.27 | 0.15 | 0.15 | 0.33 | 0.15 | 0.43 | 0.39 | 0.15 | 0.29 | 0.51 | 0.35 | 0.32 | 0.15 | 0.39 | 0.32 | 0.34 | 0.29 | 0.3 | 0.15 | 0.15 | 0.35 | 0.15 | 0.15 | 0.4 | 0.15 | 0.15 | 0.29 | 0.44 | 0.48 | 0.5 | 0.29
Cr |  | 0.09 | bdl | nd | nd | bdl | bdl | bdl | 0.36 | bdl | nd | nd | 0.11 | 0.09 | bdl | 0.13 | 0.12 | nd | 0.18 | 0.12 | nd | nd | bdl | nd | 0.13 | nd | nd | 0.13 | bdl | bdl | 0.25 | 0.15 | bdl | bdl | nd | nd | bdl | bdl | bdl | 0.09 | nd | bdl | 0.14 | 0.16 | nd | bdl | nd | 1.39 | nd | 0.27 | 0.29 | bdl | nd | 0.11 | bdl | 0.11 | 0.14 | bdl | bdl | 0.15 | nd | 1.83 | 1.44 | 1.87 | 1.51 | 1.4 | 1.15 | 0.98 | nd | 0.09 | 0.16 | bdl | nd | 0.14 | bdl | 0.09 | nd | 0.2 | 0.12 | nd | bdl | 0.14 | nd | 0.24 | bdl | bdl | bdl | 0.12 | bdl | 0.22 | bdl | bdl | nd | bdl | bdl | 0.09 | 0.19 | 0.26 | 0.84 | 0.14 | 0.35 | 0.19 | 0.28 | bdl | nd | 0.16 | 0.38
V |  | 0.58 | 0.45 | 0.2 | 0.72 | 0.77 | 0.46 | 0.64 | 0.8 | 0.68 | 0.69 | 1.18 | 0.58 | 0.34 | 0.37 | 0.46 | 0.76 | 0.61 | 0.71 | 0.57 | 0.46 | 0.77 | 0.87 | 0.55 | 0.55 | 0.46 | 0.68 | 0.46 | 0.92 | 0.88 | 1.18 | 0.74 | 0.88 | 0.62 | 0.77 | 0.85 | 0.7 | 0.89 | 0.98 | 0.93 | 0.98 | 0.77 | 0.42 | 0.85 | 0.75 | 0.47 | 0.76 | 0.66 | 0.82 | 0.96 | 0.83 | 0.96 | 0.77 | 0.74 | 0.69 | 0.7 | 0.54 | 0.74 | 0.74 | 0.56 | 1.01 | 1.35 | 0.96 | 0.86 | 0.67 | 1.33 | 1.28 | 1.35 | 0.5 | 0.53 | 0.5 | 0.8 | 0.42 | 0.57 | 0.58 | 0.58 | 0.63 | 0.56 | 0.6 | 0.85 | 0.61 | 0.51 | 0.76 | 0.71 | 0.38 | 0.46 | 0.47 | 0.91 | 0.72 | 0.1 | 0.73 | 0.81 | 0.58 | 0.63 | 0.55 | 0.6 | 0.57 | 0.96 | 1.4 | 1.51 | 0.98 | 1.29 | 0.48 | 0.35 | 0.24 | 0.7 | 0.38
Fe |  | 0.59 | 1.26 | 0.59 | 0.77 | 0.73 | 0.54 | 0.81 | 0.87 | 0.77 | 0.87 | 1.15 | 0.69 | 0.51 | 0.38 | 0.42 | 0.65 | 0.21 | 1.14 | 1.21 | 1.39 | 1.05 | 1.49 | 1.23 | 1.09 | 1.1 | 1.05 | 1.24 | 1.16 | 1.37 | 1.22 | 1.29 | 1.23 | 0.99 | 1.09 | 0.98 | 1.29 | 1.04 | 1.15 | 1.03 | 1.09 | 1.24 | 1.03 | 0.91 | 1.01 | 1.03 | 0.84 | 1.4 | 1.09 | 0.96 | 0.85 | 0.64 | 0.74 | 0.71 | 0.71 | 0.72 | 1.04 | 0.68 | 0.76 | 0.74 | 0.72 | 0.95 | 0.42 | 0.7 | 0.63 | 1.07 | 0.66 | 1 | 0.58 | 0.16 | 0.67 | 1.25 | 1.01 | 0.88 | 0.86 | 0.6 | 0.97 | 0.79 | 0.76 | 0.94 | 0.91 | 0.75 | 0.89 | 0.76 | 0.72 | 0.91 | 1.12 | 0.83 | 1.09 | 1.08 | 1.27 | 0.71 | 0.96 | 1.19 | 1.06 | 0.9 | 0.95 | 1.32 | 2.33 | 1.25 | 1.38 | 1.93 | 0.23 | 0.3 | 0.35 | 0.32 | 0.37
Ti |  | 56.22 | 55.03 | 56.4 | 55.58 | 55.84 | 55.83 | 54.96 | 54.09 | 55.1 | 56 | 54.51 | 56.44 | 56.99 | 56.16 | 57.2 | 56.57 | 57.83 | 53.98 | 54.88 | 54.98 | 54.55 | 54.31 | 54.59 | 54.26 | 53.83 | 53.58 | 53.69 | 54.19 | 53.67 | 53.27 | 53.46 | 53.66 | 54.24 | 54.53 | 54.34 | 54.83 | 54.23 | 54.28 | 54.39 | 54.84 | 54.52 | 55.29 | 55.02 | 54.69 | 55.64 | 54.57 | 50.08 | 54.92 | 54.11 | 55.15 | 55.47 | 55.45 | 55.09 | 54.99 | 55.28 | 55.7 | 55.53 | 55.34 | 55.9 | 55.21 | 50.9 | 53.34 | 51.94 | 52.97 | 51.31 | 51.79 | 52.55 | 57.28 | 57.36 | 56.18 | 55.48 | 55.96 | 55.74 | 56.06 | 56.41 | 56.24 | 56.09 | 56.16 | 55.9 | 55.73 | 56.33 | 56.57 | 56.42 | 56.59 | 56.94 | 54.99 | 54.54 | 55.1 | 55.99 | 54.03 | 56.58 | 55.67 | 54.92 | 54.63 | 55.6 | 55.63 | 52.49 | 48.83 | 52.54 | 52.68 | 50.49 | 57.24 | 58.3 | 58.7 | 56.01 | 57.03
O |  | 39.28 | 39.11 | 39 | 39.14 | 39.46 | 39.01 | 38.87 | 38.56 | 39 | 39.58 | 39.37 | 39.6 | 39.52 | 39.01 | 39.54 | 39.54 | 39.72 | 38.82 | 39.23 | 39.08 | 39.09 | 39.29 | 38.95 | 38.8 | 38.26 | 38.28 | 38.2 | 38.8 | 38.74 | 38.86 | 38.5 | 38.77 | 38.56 | 39.02 | 38.78 | 39.02 | 38.86 | 38.91 | 38.93 | 39.21 | 38.88 | 39.27 | 39.23 | 38.83 | 39.29 | 38.76 | 37.92 | 39.1 | 38.79 | 39.29 | 39.26 | 39.08 | 39.01 | 38.83 | 39.11 | 39.18 | 39.16 | 39.08 | 39.28 | 39.2 | 38.57 | 38.92 | 38.6 | 38.7 | 38.72 | 38.6 | 39.02 | 39.68 | 39.45 | 39.18 | 39.67 | 39.35 | 39.46 | 39.45 | 39.47 | 39.54 | 39.44 | 39.35 | 39.72 | 39.25 | 39.51 | 39.91 | 39.87 | 39.81 | 40.07 | 39.21 | 38.88 | 39.27 | 39.56 | 38.91 | 39.77 | 39.39 | 39.15 | 38.78 | 39.31 | 39.46 | 38.56 | 38.16 | 39 | 38.83 | 38.32 | 39.44 | 39.86 | 40.02 | 39.06 | 39.42
∑ |  | 99.72 | 100.91 | 99.39 | 100.07 | 100.7 | 99.39 | 99.53 | 99.27 | 100.11 | 101.47 | 101.82 | 100.65 | 100.41 | 99.1 | 100.48 | 100.35 | 100.22 | 100.69 | 101.51 | 100.82 | 101.37 | 102.18 | 100.91 | 100.71 | 99.1 | 99.25 | 98.95 | 100.13 | 100.67 | 101.1 | 100.01 | 100.73 | 99.53 | 100.93 | 99.99 | 100.62 | 100.31 | 100.36 | 100.52 | 100.97 | 100.19 | 101.57 | 101.1 | 99.99 | 101.03 | 99.9 | 101.66 | 100.68 | 100.12 | 101.16 | 100.68 | 100.23 | 100.36 | 99.82 | 100.57 | 100.54 | 100.37 | 100.35 | 100.67 | 100.64 | 102.18 | 101.48 | 101.68 | 101.49 | 102.55 | 101.68 | 102.33 | 100.91 | 99.84 | 99.43 | 102.21 | 100.79 | 101.57 | 100.93 | 100.67 | 101.17 | 100.85 | 100.32 | 101.86 | 100.11 | 100.8 | 101.77 | 101.74 | 101.9 | 102.21 | 100.87 | 100.16 | 101.12 | 102.14 | 101.07 | 101.05 | 101.16 | 101.15 | 99.93 | 100.93 | 101.64 | 101.24 | 103.19 | 102.37 | 102.14 | 102.28 | 99.8 | 100.54 | 101.02 | 99.46 | 100.05
base 3 cat
W |  | 0.01321578 | 0.04633275 | 0.01973523 | 0.03033299 | 0.02785478 | 0.01883541 | 0.02879414 | 0.04621137 | 0.04371859 | 0.03679504 | 0.05898436 | 0.01523356 | 0.01365158 | 0.01196111 | 0.0156232 | 0.01458124 | 0.01478268 | 0.05971675 | 0.05648078 | 0.04485907 | 0.06232949 | 0.07044783 | 0.05646233 | 0.05846439 | 0.06205168 | 0.06290828 | 0.05486419 | 0.05223944 | 0.06802684 | 0.06889168 | 0.06856344 | 0.06517484 | 0.05555901 | 0.05413341 | 0.05243466 | 0.05265318 | 0.05357418 | 0.05346765 | 0.05700203 | 0.04942845 | 0.05072128 | 0.05624806 | 0.05126214 | 0.0501553 | 0.04627196 | 0.05452129 | 0.127365 | 0.04655355 | 0.05319919 | 0.04497 | 0.04185211 | 0.04009016 | 0.04491849 | 0.04376543 | 0.04250288 | 0.04055 | 0.0402757 | 0.04144309 | 0.03916922 | 0.04759383 | 0.1008892 | 0.06925441 | 0.08931878 | 0.07961005 | 0.1040715 | 0.09450716 | 0.08612549 | 0.02311982 | 0.01314793 | 0.01055909 | 0.04573834 | 0.02932572 | 0.04234767 | 0.03487764 | 0.02446451 | 0.03211291 | 0.02939191 | 0.02438213 | 0.03483301 | 0.02246012 | 0.02203974 | 0.02012735 | 0.02119384 | 0.02585772 | 0.01543863 | 0.0312144 | 0.04904284 | 0.0463481 | 0.04256727 | 0.06105171 | 0.01584347 | 0.03830749 | 0.05104371 | 0.05044595 | 0.04036602 | 0.04247306 | 0.08970983 | 0.1493395 | 0.08788813 | 0.08985461 | 0.1266838 | 0.01367179 | 0.007215742 | 0.00993335 | 0.0278512 | 0.0179195
Sn |  | 0.0105434 | 0.0135187 | 0.01808826 | 0.01683622 | 0.01135191 | 0.01312624 | 0.0157014 | 0.01414415 | 0.01400066 | 0.01419421 | 0.0134943 | 0.01087257 | 0.01457327 | 0.01893982 | 0.01701841 | 0.01149588 | 0.008789339 | 0.01198039 | 0.01018046 | 0.01351979 | 0.01566988 | 0.0141309 | 0.01506148 | 0.01827621 | 0.0121452 | 0.01726749 | 0.01384147 | 0.01470918 | 0.01306335 | 0.01136332 | 0.009537182 | 0.01896443 | 0.01289563 | 0.01442523 | 0.01367405 | 0.01313836 | 0.01680355 | 0.01572201 | 0.008177594 | 0.01372859 | 0.01256791 | 0.01514028 | 0.01433954 | 0.009866557 | 0.01097666 | 0.01073853 | 0.01533877 | 0.0120853 | 0.01576278 | 0.01595978 | 0.01620355 | 0.01645892 | 0.01587623 | 0.01741644 | 0.01520572 | 0.01492222 | 0.0172565 | 0.01562843 | 0.01449199 | 0.01478286 | 0.01971573 | 0.01759582 | 0.02132925 | 0.0210389 | 0.02009339 | 0.01869308 | 0.01614797 | 0.01268501 | 0.01583673 | 0.01117753 | 0.01539839 | 0.01279883 | 0.01464244 | 0.01175096 | 0.01338397 | 0.01233015 | 0.01338756 | 0.01444346 | 0.01230663 | 0.0122154 | 0.009458208 | 0.01039006 | 0.0134549 | 0.01593608 | 0.01235974 | 0.01576759 | 0.01342764 | 0.0134841 | 0.01211645 | 0.01949651 | 0.009609914 | 0.01136887 | 0.01560172 | 0.01197046 | 0.01428272 | 0.01484595 | 0.01444521 | 0.01553335 | 0.01580199 | 0.01981878 | 0.01418231 | 0.0111003 | 0.009549242 | 0.005262695 | 0.006459338 | 0.01151153
Nb |  | 0.03275344 | 0.02152443 | 0.01354792 | 0.01699669 | 0.02927211 | 0.03034796 | 0.03263337 | 0.01024968 | 0.01334961 | 0.01892429 | 0.01087541 | 0.0366952 | 0.02386518 | 0.02951768 | 0.005501549 | 0.01940935 | 0.003917454 | 0.01638139 | 0.01725478 | 0.02046313 | 0.01041103 | 0.003717183 | 0.01122559 | 0.01019942 | 0.005989317 | 0.003540891 | 0.004897407 | 0.009665356 | 0.00646099 | 0.01129238 | 0.007040537 | 0.009423019 | 0.007833135 | 0.01442422 | 0.01021392 | 0.002398103 | 0.01046648 | 0.005088914 | 0.006697702 | 0.009567737 | 0.00749367 | 0.009009791 | 0.007169266 | 0.007241965 | 0.01217243 | 0.008070874 | 0.00607267 | 0.01144782 | 0.005639178 | 0.009268921 | 0.007962723 | 0.007187251 | 0.008274089 | 0.01045613 | 0.01064557 | 0.001059219 | 0.007438021 | 0.006922331 | 0.006877463 | 0.002660265 | 0.001354331 | 0.003479352 | 0.001888761 | 0.00188168 | 0.001621458 | 0.007599431 | 0.004019235 | 0.004182577 | 0.004204551 | 0.02882727 | 0.01731342 | 0.02426562 | 0.01554648 | 0.01685789 | 0.01920522 | 0.0131284 | 0.01999985 | 0.01713608 | 0.02332399 | 0.03147946 | 0.02653367 | 0.03149619 | 0.03438232 | 0.03576286 | 0.03960917 | 0.04347308 | 0.008042033 | 0.01802363 | 0.02623906 | 0.009910614 | 0.03056556 | 0.02244907 | 0.01089733 | 0.01261127 | 0.01507514 | 0.01528018 | 0.007599725 | 0.001102599 | 0.008614404 | 0.006195863 | 0.003294648 | 0.007091361 | 0.007009058 | 0.00543099 | 0.008785471 | 0.007091425
Ta |  | 0.002983745 | 0.0008186564 | 0.004773911 | 0.001909045 | 0.003249721 | 0.005194122 | 0.0006867141 | 0.001800421 | 0.003290135 | 0.002024334 | 0.002315339 | 0.00282621 | 0.004174351 | 0.003686607 | 0.006860246 | 0.004174888 | 0.00281602 | 0.00386085 | 0.001635616 | 0.001364537 | 0.0009594692 | 0.00245393 | 0.003705337 | 0.004410071 | 0.002655902 | 0.002237654 | 0.005727715 | 0.002067809 | 0.001520493 | 0.004003485 | 0.003058856 | 0.002073563 | 0.003051154 | 0.003840258 | 0.003174245 | 0.002462645 | 0.003307129 | 0.002337891 | 0.004126776 | 0.002592771 | 0.003298008 | 0.003401572 | 0.002590409 | 0.003718436 | 0.002853268 | 0.002210157 | 0.001984216 | 0.003827508 | 0.002206075 | 0.003671375 | 0.0005451352 | 0.001093435 | 0.004111342 | 0.0008259644 | 0.004919435 | 0.002039487 | 0.002591534 | 0.004647954 | 0.002716369 | 0.003278234 | 0.003894185 | 0.004260108 | 0.003325019 | 0.0001380231 | 0.001526339 | 0.00195099 | 0.003164345 | 0.004563591 | 0.004452639 | 0.004345412 | 0.002424461 | 0.004198258 | 0.004058869 | 0.002434443 | 0.004052485 | 0.003640068 | 0.001351192 | 0.002436545 | 0.004440487 | 0.002852355 | 0.00580027 | 0.005212442 | 0.0006687059 | 0.003886991 | 0.006779199 | 0.004763745 | 0.004404519 | 0.002177495 | 0.005254324 | 0.004401014 | 0.004560677 | 0.003932613 | 0.004094127 | 0.003582104 | 0.00325913 | 0.004734481 | 0.003205321 | 0.002830684 | 0.005528905 | 0.002766355 | 0.003101375 | 0.003910819 | 0.005864789 | 0.006373894 | 0.006834787 | 0.003910854
Cr |  | 0.004247533 | 0.001899178 | 0 | 0 | 0.0009423672 | 0.001426938 | 0.00143378 | 0.01734956 | 0.00286226 | 0 | 0 | 0.005151492 | 0.004217208 | 0.002375682 | 0.006085106 | 0.005623667 | 0 | 0.008636796 | 0.005691628 | 0 | 0 | 0.002372002 | 0 | 0.006234393 | 0 | 0 | 0.006319695 | 0.0004797053 | 0.001924008 | 0.01200979 | 0.007257429 | 0.00192416 | 0.001930442 | 0 | 0 | 0.002380425 | 0.0009590143 | 0.002392768 | 0.004308116 | 0 | 0.0009563693 | 0.006628618 | 0.007590843 | 0 | 0.001891204 | 0 | 0.0685537 | 0 | 0.01295446 | 0.01372203 | 0.0009484828 | 0 | 0.005245783 | 0.0004790329 | 0.00523071 | 0.006623888 | 0.003322435 | 0.001902822 | 0.007089331 | 0 | 0.08856556 | 0.06886153 | 0.09015291 | 0.07252436 | 0.0675992 | 0.05576735 | 0.04691777 | 0 | 0.004225726 | 0.007560599 | 0.00140611 | 0 | 0.00659124 | 0.002353165 | 0.004230561 | 0 | 0.009403774 | 0.005652472 | 0 | 0 | 0.006571478 | 0 | 0.01116945 | 0.001865652 | 0.003700441 | 0.003315383 | 0.005747579 | 0.002367895 | 0.01031407 | 0.00382867 | 0.0009335457 | 0 | 0.00189957 | 0.001917697 | 0.00425293 | 0.008943617 | 0.01260876 | 0.04137098 | 0.006733834 | 0.01684617 | 0.009320527 | 0.01313963 | 0.003246781 | 0 | 0.007610799 | 0.01783251
V |  | 0.02794149 | 0.02180949 | 0.00968989 | 0.03487412 | 0.03703465 | 0.02233413 | 0.03122256 | 0.0393553 | 0.03311266 | 0.03307674 | 0.05708608 | 0.02772654 | 0.01626255 | 0.01794516 | 0.0219791 | 0.03635627 | 0.02905554 | 0.0347749 | 0.02759672 | 0.02229593 | 0.03748921 | 0.04213001 | 0.02681076 | 0.02692408 | 0.02284015 | 0.03378038 | 0.02282643 | 0.04504947 | 0.04320728 | 0.05786352 | 0.03654691 | 0.04321069 | 0.03054329 | 0.03751248 | 0.0416691 | 0.03401809 | 0.04356247 | 0.04787228 | 0.04544177 | 0.04750281 | 0.03758493 | 0.02029886 | 0.04116388 | 0.03668938 | 0.02268317 | 0.0372906 | 0.03322671 | 0.03981572 | 0.04701692 | 0.04008904 | 0.04647272 | 0.03738318 | 0.03602274 | 0.03373974 | 0.03397765 | 0.02607991 | 0.03585234 | 0.03593331 | 0.02701652 | 0.04900414 | 0.06669218 | 0.04686113 | 0.04232178 | 0.03284801 | 0.06555299 | 0.06336063 | 0.06597393 | 0.02383858 | 0.02540166 | 0.02411757 | 0.03827501 | 0.02020409 | 0.02739311 | 0.02786363 | 0.02782984 | 0.03016955 | 0.02687742 | 0.02884933 | 0.04062732 | 0.02943043 | 0.02443614 | 0.03608052 | 0.0337292 | 0.0180918 | 0.02171944 | 0.02272275 | 0.04449103 | 0.03480586 | 0.004785582 | 0.0356622 | 0.03859384 | 0.02793791 | 0.03053959 | 0.02691597 | 0.02894172 | 0.02738809 | 0.04752231 | 0.07038368 | 0.07413763 | 0.04814892 | 0.06459575 | 0.02299289 | 0.01657106 | 0.01132029 | 0.03398878 | 0.01820287
Fe |  | 0.02592778 | 0.05570514 | 0.02607549 | 0.03402148 | 0.03202816 | 0.02391644 | 0.03604668 | 0.03904129 | 0.03420326 | 0.03804385 | 0.0507502 | 0.03008905 | 0.02225214 | 0.01681206 | 0.01830599 | 0.02836421 | 0.009124521 | 0.05093356 | 0.05343917 | 0.06145742 | 0.04663335 | 0.06581885 | 0.05469446 | 0.04867393 | 0.04982249 | 0.04758134 | 0.0561298 | 0.05181453 | 0.06136017 | 0.05457256 | 0.05811661 | 0.05509413 | 0.04448883 | 0.0484399 | 0.04382409 | 0.05718647 | 0.04643522 | 0.05124453 | 0.04590935 | 0.04819604 | 0.05521237 | 0.04540997 | 0.04020041 | 0.04507048 | 0.04534556 | 0.03759731 | 0.06429292 | 0.04827907 | 0.042889 | 0.03745055 | 0.02826171 | 0.03277245 | 0.0315279 | 0.03166961 | 0.03188009 | 0.04581813 | 0.0300529 | 0.03366439 | 0.03256603 | 0.03186659 | 0.04281111 | 0.01870176 | 0.03142355 | 0.02817517 | 0.04810789 | 0.02980198 | 0.044579 | 0.02522494 | 0.006995163 | 0.02948017 | 0.05455406 | 0.04432034 | 0.0385781 | 0.03768772 | 0.02626188 | 0.04237325 | 0.03458743 | 0.03333418 | 0.04098442 | 0.04004976 | 0.03278048 | 0.03854259 | 0.03293465 | 0.0312696 | 0.03919439 | 0.04939384 | 0.03701697 | 0.04806601 | 0.04714659 | 0.05659535 | 0.03085908 | 0.04218216 | 0.05262127 | 0.04732002 | 0.0396011 | 0.04163919 | 0.05960627 | 0.1068542 | 0.05598394 | 0.0618488 | 0.0881583 | 0.01005013 | 0.01295673 | 0.01505934 | 0.01417357 | 0.01616775
Ti |  | 2.882387 | 2.838392 | 2.908089 | 2.865029 | 2.858266 | 2.884819 | 2.853481 | 2.831848 | 2.855463 | 2.856942 | 2.806494 | 2.871405 | 2.901004 | 2.898762 | 2.908626 | 2.879994 | 2.931514 | 2.813715 | 2.827721 | 2.83604 | 2.826508 | 2.798929 | 2.83204 | 2.826818 | 2.844495 | 2.832684 | 2.835393 | 2.823975 | 2.804437 | 2.780003 | 2.809879 | 2.804135 | 2.843699 | 2.827225 | 2.83501 | 2.835763 | 2.824892 | 2.821874 | 2.828337 | 2.828984 | 2.832165 | 2.843863 | 2.835684 | 2.847258 | 2.857806 | 2.849571 | 2.683166 | 2.837991 | 2.820332 | 2.834868 | 2.857754 | 2.865015 | 2.854023 | 2.861648 | 2.855638 | 2.862907 | 2.863211 | 2.859858 | 2.870073 | 2.850814 | 2.676078 | 2.770986 | 2.72024 | 2.763784 | 2.691427 | 2.728319 | 2.733072 | 2.906385 | 2.925736 | 2.883932 | 2.82489 | 2.864887 | 2.850842 | 2.866175 | 2.880572 | 2.866246 | 2.865001 | 2.873766 | 2.843484 | 2.861512 | 2.87238 | 2.858151 | 2.852467 | 2.867329 | 2.861199 | 2.829349 | 2.837827 | 2.834727 | 2.851577 | 2.809054 | 2.869034 | 2.853822 | 2.833303 | 2.845237 | 2.854221 | 2.844695 | 2.765303 | 2.612585 | 2.745311 | 2.754521 | 2.690663 | 2.918043 | 2.937587 | 2.946619 | 2.894296 | 2.907364
O |  | 6.02489 | 6.034994 | 6.016023 | 6.035977 | 6.042694 | 6.030358 | 6.037527 | 6.039573 | 6.046523 | 6.040951 | 6.064146 | 6.027246 | 6.018424 | 6.023898 | 6.015127 | 6.022244 | 6.023714 | 6.053674 | 6.047237 | 6.030848 | 6.059507 | 6.057737 | 6.04519 | 6.047362 | 6.048421 | 6.054574 | 6.035309 | 6.049083 | 6.056056 | 6.067107 | 6.053905 | 6.061224 | 6.048074 | 6.052409 | 6.052837 | 6.037472 | 6.055936 | 6.05167 | 6.056374 | 6.051263 | 6.042341 | 6.042813 | 6.048835 | 6.047871 | 6.037315 | 6.055159 | 6.078099 | 6.044682 | 6.048654 | 6.042068 | 6.051083 | 6.040822 | 6.046122 | 6.045275 | 6.044205 | 6.024663 | 6.040662 | 6.041935 | 6.033494 | 6.055548 | 6.06662 | 6.048816 | 6.047958 | 6.040895 | 6.076202 | 6.08349 | 6.071303 | 6.02335 | 6.019898 | 6.017055 | 6.042874 | 6.026855 | 6.037811 | 6.034104 | 6.029842 | 6.028663 | 6.026879 | 6.024004 | 6.044557 | 6.029239 | 6.027336 | 6.032494 | 6.030454 | 6.034569 | 6.023739 | 6.035537 | 6.052201 | 6.044171 | 6.027637 | 6.052051 | 6.033156 | 6.040986 | 6.042413 | 6.042424 | 6.037152 | 6.036706 | 6.077421 | 6.10813 | 6.096525 | 6.074127 | 6.10936 | 6.015133 | 6.008633 | 6.010066 | 6.038455 | 6.012136
Nb+Ta |  | 0.03573718 | 0.02234308 | 0.01832183 | 0.01890573 | 0.03252183 | 0.03554208 | 0.03332008 | 0.0120501 | 0.01663975 | 0.02094862 | 0.01319075 | 0.03952141 | 0.02803953 | 0.03320428 | 0.01236179 | 0.02358424 | 0.006733474 | 0.02024224 | 0.0188904 | 0.02182767 | 0.0113705 | 0.006171113 | 0.01493093 | 0.01460949 | 0.008645219 | 0.005778545 | 0.01062512 | 0.01173317 | 0.007981483 | 0.01529587 | 0.01009939 | 0.01149658 | 0.01088429 | 0.01826448 | 0.01338816 | 0.004860748 | 0.01377361 | 0.007426805 | 0.01082448 | 0.01216051 | 0.01079168 | 0.01241136 | 0.009759675 | 0.0109604 | 0.01502569 | 0.01028103 | 0.008056885 | 0.01527533 | 0.007845253 | 0.0129403 | 0.008507858 | 0.008280686 | 0.01238543 | 0.01128209 | 0.015565 | 0.003098706 | 0.01002955 | 0.01157028 | 0.009593832 | 0.005938499 | 0.005248516 | 0.00773946 | 0.00521378 | 0.002019704 | 0.003147796 | 0.009550421 | 0.00718358 | 0.008746168 | 0.008657191 | 0.03317269 | 0.01973788 | 0.02846388 | 0.01960535 | 0.01929234 | 0.0232577 | 0.01676847 | 0.02135104 | 0.01957262 | 0.02776447 | 0.03433182 | 0.03233394 | 0.03670864 | 0.03505103 | 0.03964985 | 0.04638837 | 0.04823683 | 0.01244655 | 0.02020113 | 0.03149339 | 0.01431163 | 0.03512624 | 0.02638168 | 0.01499146 | 0.01619337 | 0.01833427 | 0.02001466 | 0.01080505 | 0.003933282 | 0.01414331 | 0.008962218 | 0.006396023 | 0.01100218 | 0.01287385 | 0.01180488 | 0.01562026 | 0.01100228
Nb/Nb+Ta |  | 0.9165087 | 0.9633597 | 0.7394414 | 0.8990229 | 0.9000757 | 0.8538599 | 0.9793904 | 0.8505888 | 0.8022725 | 0.9033667 | 0.8244725 | 0.9284891 | 0.8511262 | 0.8889719 | 0.4450445 | 0.8229797 | 0.5817879 | 0.8092677 | 0.9134155 | 0.9374859 | 0.9156177 | 0.6023521 | 0.7518348 | 0.6981365 | 0.6927895 | 0.6127651 | 0.4609271 | 0.8237637 | 0.8094974 | 0.7382636 | 0.6971248 | 0.8196366 | 0.7196735 | 0.7897417 | 0.7629066 | 0.493361 | 0.7598938 | 0.685209 | 0.6187552 | 0.7867876 | 0.6943934 | 0.7259308 | 0.7345804 | 0.6607391 | 0.8101074 | 0.7850257 | 0.7537242 | 0.749432 | 0.7188013 | 0.7162835 | 0.9359257 | 0.8679536 | 0.6680501 | 0.9267898 | 0.6839426 | 0.3418263 | 0.7416103 | 0.5982853 | 0.716863 | 0.4479692 | 0.2580407 | 0.4495601 | 0.3622633 | 0.9316617 | 0.5151088 | 0.7957169 | 0.559503 | 0.4782182 | 0.4856716 | 0.8690063 | 0.8771671 | 0.8525058 | 0.7929713 | 0.8738129 | 0.8257573 | 0.7829219 | 0.9367154 | 0.8755126 | 0.8400659 | 0.916918 | 0.8206135 | 0.858005 | 0.9809219 | 0.9019671 | 0.8538599 | 0.9012426 | 0.6461254 | 0.8922092 | 0.8331611 | 0.6924869 | 0.8701632 | 0.8509339 | 0.7269026 | 0.778792 | 0.8222384 | 0.7634493 | 0.7033496 | 0.2803253 | 0.6090798 | 0.6913315 | 0.5151088 | 0.6445415 | 0.5444416 | 0.460063 | 0.5624408 | 0.6445415
Notes
na | non analyzed
nd | not detected
bdl | below detection level, but nevertheless present
Ta problem | due to overlap with W peak, Ta detection level is set at ~ 3000 ppm; nevertheless, it is frequent that a shoulder on the W peak is evidence for the presence of Ta, although desentangling is not possible: in such instances, Ta content is set at 1500 ppm, i.e., the best estimate without bias
faces
P | undifferentiated prism
Pa | prismatic face
Pb | prismatic face
pa | pyramid face
pb | pyramid face
bands
c | clear band
s | dark band

## III-7-c4
Table S1. SEM-EDS analyses of the Panasqueira rutile
Sample PAN-III-7-c4-M
Level L0, stope D9W-R17-AW13 ("Bank")
Tourmalinized wall rock/Qtz-Wfm vein
Crystal |  | Rt1 |  | Rt2 |  | Rt4
N° |  | Rt1-2 | Rt1-1 | Rt2-2 | Rt2-1 | Rt4-1 | Rt4-2
W |  | 1.25 | 6.04 | 1.04 | 9.1 | 0.73 | 6.36
Sn |  | 0.44 | 0.85 | 0.46 | 0.92 | 0.38 | 0.79
Nb |  | 0.64 | bdl | 1.5 | 0.23 | 0.59 | 0.3 | 13.49373
Ta |  | 0.46 | 0.33 | 0.72 | 0.33 | 0.32 | 0.15
Cr |  | 0.15 | 0.12 | nd | nd | nd | nd
V |  | 0.32 | 0.56 | 0.58 | 0.43 | 0.34 | 0.56
Fe |  | 0.79 | 1.97 | 0.79 | 2.38 | 0.6 | 2.18
Ti |  | 58.29 | 53.74 | 56.42 | 50.77 | 58.44 | 53.53
O |  | 40.42 | 39.13 | 39.68 | 38.07 | 40.17 | 39.18
∑ |  | 102.76 | 102.76 | 101.19 | 102.23 | 101.57 | 103.05
base 3 cat
W |  | 0.01617621 | 0.08123461 | 0.01375451 | 0.1265698 | 0.009502721 | 0.0855159
Sn |  | 0.008818042 | 0.01770418 | 0.009421549 | 0.01981661 | 0.007660576 | 0.01645014
Nb |  | 0.01638794 | 0 | 0.0392537 | 0.006329862 | 0.01519689 | 0.007981574
Ta |  | 0.00604792 | 0.0045092 | 0.009674437 | 0.004663202 | 0.004232106 | 0.002049097
Cr |  | 0.006862695 | 0.005705872 | 0 | 0 | 0 | 0
V |  | 0.01494448 | 0.02718042 | 0.0276824 | 0.02158347 | 0.01597232 | 0.02717326
Fe |  | 0.02180717 | 0.08722201 | 0.03439494 | 0.1089737 | 0.02571178 | 0.09649436
Ti |  | 2.897108 | 2.775911 | 2.865818 | 2.712063 | 2.921724 | 2.764336
O |  | 6.01012 | 6.046917 | 6.029808 | 6.084036 | 6.008236 | 6.053049
Nb+Ta |  | 0.02243586 | 0.0045092 | 0.04892814 | 0.01099306 | 0.01942899 | 0.01003067
Nb/Nb+Ta |  | 0.7304351 | 0 | 0.8022725 | 0.5758051 | 0.7821758 | 0.7957169
Notes
na | non analyzed
nd | not detected
bdl | below detection level, but nevertheless present
Ta problem | due to overlap with W peak, Ta detection level is set at ~ 3000 ppm; nevertheless, it is frequent that a shoulder on the W peak is evidence for the presence of Ta, although desentangling is not possible: in such instances, Ta content is set at 1500 ppm, i.e., the best estimate without bias

## XIII-6c-2
Table S1. SEM-EDS analyses of the Panasqueira rutile
Sample PAN-XIII-6c-2
Level L1, stope L1-D29-R7-AW14
Tourmalinized wall rock/ Qtz-sulphide vein
|  | XIII-6c-2b | [5 empty] | XIII-6c-2a
Crystal |  | Rt1 |  | Rt2 |  | Rt3 |  | Rt1 | Rt2 | Rt3 |  | Rt4
Face type |  | Pa | pb | Pa | pb | Pa | pb | Pa | pb | Pa | pb | Pa | pb
Band nature
N° |  | Rt1-1 | Rt1-2 | Rt2-2 | Rt2-1 | Rt3-2 | Rt3-1 | Rt1-1 | Rt2-1 | Rt3-1 | Rt3-2 | Rt4-1 | Rt4-2
W |  | 1 | 6.94 | 1.05 | 6.98 | 0.95 | 5.21 | 0.54 | 4.59 | 0.93 | 5.29 | 0.63 | 5.97
Sn |  | 2.18 | 2 | 0.97 | 2.1 | 1.24 | 2 | 0.71 | 1.76 | 1.46 | 1.96 | 0.95 | 1.66
Nb |  | 0.15 | bdl | 0.23 | 0.19 | bdl | 0.26 | 0.17 | 0.22 | bdl | 0.77 | 0.7 | 1.48
Ta |  | 0.15 | 0.15 | 0.8 | 0.15 | 0.15 | 0.15 | 0.15 | 0.15 | 0.31 | 0.15 | 0.46 | 0.58
Cr |  | nd | nd | nd | nd | nd | nd | nd | nd | nd | nd | nd | nd
V |  | 0.77 | 0.48 | 0.43 | 0.6 | 0.25 | 0.38 | 0.2 | 0.43 | 0.14 | 0.46 | 0.26 | 0.6
Fe |  | 0.21 | 1.91 | 0.39 | 1.89 | 0.37 | 1.27 | 0.52 | 1.74 | 0.58 | 1.74 | 0.75 | 2.05
Ti |  | 56.71 | 51.6 | 57.37 | 52.56 | 58.14 | 53.19 | 57.99 | 53.31 | 57.15 | 52.12 | 57.1 | 50.72
O |  | 39.51 | 38.04 | 39.64 | 38.92 | 39.84 | 38.45 | 39.57 | 38.5 | 39.26 | 38.21 | 39.49 | 38
∑ |  | 100.68 | 101.12 | 100.88 | 103.39 | 100.94 | 100.91 | 99.85 | 100.7 | 99.83 | 100.7 | 100.34 | 101.06
base 3 cat
W |  | 0.01326857 | 0.09620784 | 0.01387706 | 0.0947461 | 0.01247388 | 0.07143182 | 0.007127749 | 0.06261147 | 0.01237401 | 0.07294417 | 0.008338423 | 0.08300519
Sn |  | 0.0447954 | 0.0429372 | 0.01985329 | 0.04414463 | 0.02521461 | 0.04246555 | 0.01451342 | 0.03717976 | 0.03008383 | 0.04185465 | 0.01947241 | 0.03574306
Nb |  | 0.003938157 | 0.0002743017 | 0.006014694 | 0.005103135 | 0.0005196196 | 0.007053504 | 0.004440022 | 0.005938017 | 0.0007898167 | 0.02100889 | 0.01833239 | 0.04071647
Ta |  | 0.002022074 | 0.002112631 | 0.01074186 | 0.00206861 | 0.002001016 | 0.002089425 | 0.002011552 | 0.002078806 | 0.004190546 | 0.002101394 | 0.006185612 | 0.00819295
Cr |  | 0 | 0 | 0 | 0 | 0 | 0 | 0 | 0 | 0 | 0 | 0 | 0
V |  | 0.0368705 | 0.02401354 | 0.02050882 | 0.02939146 | 0.01184628 | 0.0188019 | 0.009526924 | 0.0211677 | 0.006722326 | 0.02289058 | 0.01241883 | 0.03010552
Fe |  | 0.009172744 | 0.08716459 | 0.01696791 | 0.08445462 | 0.0159932 | 0.05732096 | 0.02259528 | 0.0781351 | 0.02540453 | 0.07898413 | 0.03267837 | 0.09382973
Ti |  | 2.889933 | 2.74729 | 2.912036 | 2.740091 | 2.931951 | 2.800837 | 2.939785 | 2.792889 | 2.920435 | 2.760216 | 2.902574 | 2.708407
O |  | 6.023533 | 6.059147 | 6.019519 | 6.070141 | 6.010593 | 6.057179 | 6.001292 | 6.034232 | 6.002025 | 6.053854 | 6.005519 | 6.070641
Nb+Ta |  | 0.005960231 | 0.002386933 | 0.01675656 | 0.007171745 | 0.002520636 | 0.009142929 | 0.006451575 | 0.008016823 | 0.004980363 | 0.02311029 | 0.024518 | 0.04890942
Nb/Nb+Ta |  | 0.6607391 | 0.1149181 | 0.3589457 | 0.7115611 | 0.2061462 | 0.771471 | 0.6882075 | 0.7406946 | 0.1585862 | 0.909071 | 0.7477114 | 0.8324873
Notes
na | non analyzed
nd | not detected
bdl | below detection level, but nevertheless present
Ta problem | due to overlap with W peak, Ta detection level is set at ~ 3000 ppm; nevertheless, it is frequent that a shoulder on the W peak is evidence for the presence of Ta, although desentangling is not possible: in such instances, Ta content is set at 1500 ppm, i.e., the best estimate without bias
faces
P | undifferentiated prism
Pa | prismatic face
Pb | prismatic face
pa | pyramid face
pb | pyramid face
bands
c | clear band
s | dark band

## VII-16
Table S1. SEM-EDS analyses of the Panasqueira rutile
Sample PAN-VII-16-M
Level L0, stope L0-D9W-R17-AW13-("Bank")
Tourmalinized and muscovitized wall rock/Toz selvage
Crystal |  | Rt1 |  |  |  |  | Rt2 | [8 empty] | Rt3 | [11 empty] | Rt4
Face type |  | Pa | Pb | pb | pb | pa | Pa | Pa | Pb | ?pb | pb | pb | pa | pa | pa | Pa | Pa | Pb | Pb | pb | pb | pb | pa | pa | pa | pa | pa | Pa | Pa | ?Pa | ?Pb | ?Pb | pb | pb | pb | pb | pb | pb | pb | pb | pb | pb | pb | pb | pb | pb
Band nature | [34 empty] | c |  | s | c | s | c | c | (s) | c | s | c | s
N° |  | Rt1-1 | Rt1-3 | Rt1-2 | Rt1-4 | Rt1-5 | Rt2-1 | Rt2-2 | Rt2-8 | Rt2-3 | Rt2-6 | Rt2-7 | Rt2-4 | Rt2-5 | Rt2-9 | Rt3-2 | Rt3-3 | Rt3-1 | Rt3-4 | Rt3-7 | Rt3-9 | Rt3-11 | Rt3-5 | Rt3-6 | Rt3-8 | Rt3-10 | Rt3-12 | Rt4-3 | Rt4-4 | Rt4-2 | Rt4-1 | Rt4-5 | Rt4-6 | Rt4-8 | Rt4-9 | Rt4-10 | Rt4-11 | Rt4-12 | Rt4-13 | Rt4-14 | Rt4-15 | Rt4-16 | Rt4-17 | Rt4-18 | Rt4-19 | Rt4-20
W |  | 0.38 | 1.08 | 7.13 | 6.75 | 4.37 | 1.35 | 1.31 | 1.34 | 4.58 | 7.14 | 6.97 | 3.5 | 4.7 | 6.21 | 0.85 | 1.14 | 1.68 | 2.22 | 6.83 | 6.14 | 6.16 | 5.56 | 5.79 | 5.65 | 5.17 | 4.86 | 0.62 | 0.82 | 1.14 | 0.98 | 1.28 | 6.26 | 5.07 | 4.85 | 4.65 | 4.33 | 5.12 | 4.94 | 5.8 | 6.05 | 5.84 | 6.06 | 5.5 | 6.03 | 5.59
Sn |  |  | 0.55 | 1 | 0.9 | 0.95 | 0.37 | 0.34 | 0.59 | 0.92 | 0.82 | 0.94 | 0.79 | 0.89 | 0.91 | 0.77 | 1 | 0.71 | 0.96 | 1.25 | 0.97 | 0.93 | 1.12 | 1.09 | 0.96 | 1.11 | 1.13 | 0.3 | 0.67 | 0.85 | 1.22 | 0.8 | 1.23 | 1.04 | 1.25 | 1.23 | 1.15 | 1.3 | 1.03 | 1.09 | 1.18 | 1 | 0.97 | 0.82 | 1.02 | 0.95
Nb |  | 0.33 | 0.12 |  | 0.09 | 0.21 | 0.17 | 0.09 | 0.15 |  | 0.1 | bdl | 0.21 | bdl | 0.11 | 0.18 | 0.16 | bdl |  | 0.27 | 0.3 |  | bdl | 0.19 | 0.24 | bdl | 0.13 | 0.22 | 0.16 | 0.13 | bdl | 0.1 | bdl | 0.39 | 0.11 | 0.12 | 0.34 | 0.1 | 0.19 | 0.15 | bdl | 0.17 | 0.09 | 0.26 | 0.18 | 0.37
Ta |  | 0.37 | 0.32 | 0.15 | 0.29 | 0.15 | 0.15 | 0.15 | 0.15 | 0.74 | 0.15 | 0.15 | 0.28 | 0.15 | 0.15 | 0.15 | 0.15 | 0.3 | 0.15 | 0.15 | 0.3 | 0.15 |  |  | 0.15 |  | 0.15 | 0.31 | 0.15 | 0.15 | 0.15 | 0.15 | 0.15 |  | 0.15 | 0.15 | 0.15 | 0.15 | 0.15 |  | 0.15 | 0.37 | 0.15 | 0.15 | 0.15 | 0.15
Cr |  | 0.08 | 0.28 | 0.8 | 0.82 | 1.56 | 1.06 | 0.47 | 0.96 | 0.64 | 0.61 | 0.81 | 1.2 | 1.11 | 1.1 | 0.21 | 1.4 | 0.12 | 0.31 | 0.7 | 0.54 | 0.66 | 1.37 | 0.91 | 0.93 | 0.96 | 0.78 |  | 0.14 | 0.25 | 1.09 |  | 0.49 | 0.56 | 0.32 | 0.33 | 0.64 | 0.54 | 0.53 | 0.53 | 0.26 | 0.28 | 0.28 | 0.42 | 0.65 | 0.63
V |  |  | 0.67 | 1.53 | 1.07 | 0.55 | 0.26 | 0.57 | 0.36 | 1.1 | 1.03 | 1.44 | 0.61 | 0.98 | 1.12 | 0.66 | 0.16 | 0.51 | 0.74 | 1.12 | 1.08 | 1.24 | 0.87 | 1.18 | 0.99 | 0.93 | 1 | 0.07 | 0.26 | 0.6 | 0.25 | 0.59 | 1.17 | 0.9 | 1.09 | 1.04 | 0.86 | 1.28 | 0.91 | 1.14 | 1.43 | 1.02 | 1.15 | 1.1 | 1 | 1.16
Fe |  | 0.37 | 0.29 | 1.65 | 1.29 | 0.2 | 2.84 | 0.13 | 0.32 | 0.84 | 1.23 | 1.53 | 0.43 | 0.54 | 0.93 | 0.27 | 0.07 | 0.31 | 0.49 | 1.32 | 1.14 | 1.16 | 0.62 | 0.78 | 0.88 | 0.74 | 0.56 | 0.29 | 0.23 | 0.27 | 1.41 | 0.51 | 0.96 | 0.98 | 0.84 | 0.9 | 0.64 | 0.93 | 0.86 | 1 | 1.36 | 1.29 | 1.57 | 1.12 | 1.04 | 0.88
Ti |  | 58.29 | 56.42 | 50.91 | 50.75 | 53.28 | 54.35 | 57.4 | 56.13 | 52.63 | 51.14 | 51.31 | 54.03 | 52.93 | 51.27 | 57.37 | 56.6 | 56.74 | 55.32 | 51.39 | 51.44 | 51.95 | 52.58 | 52.11 | 52.66 | 52.58 | 53 | 58.39 | 58 | 57.37 | 55.96 | 57.13 | 52.9 | 53.29 | 53.88 | 53.47 | 53.43 | 53.28 | 53.56 | 52.94 | 52.51 | 53.07 | 52.94 | 53.03 | 52.7 | 53.09
O |  | 39.57 | 39.02 | 38.47 | 37.78 | 38.39 | 38.79 | 39.59 | 38.98 | 38.29 | 37.93 | 38.58 | 38.59 | 38.36 | 37.98 | 39.59 | 39.27 | 39.2 | 38.75 | 38.37 | 38.01 | 38.37 | 38.47 | 38.38 | 38.62 | 38.29 | 38.48 | 39.6 | 39.59 | 39.66 | 39.33 | 39.49 | 38.91 | 38.75 | 39.04 | 38.71 | 38.55 | 39.03 | 38.77 | 38.81 | 38.84 | 38.88 | 38.97 | 38.74 | 38.68 | 38.93
∑ |  | 99.39 | 98.75 | 101.64 | 99.74 | 99.66 | 99.34 | 100.05 | 98.98 | 99.74 | 100.15 | 101.73 | 99.64 | 99.66 | 99.78 | 100.05 | 99.95 | 99.57 | 98.94 | 101.4 | 99.92 | 100.62 | 100.59 | 100.43 | 101.08 | 99.78 | 100.09 | 99.8 | 100.02 | 100.42 | 100.39 | 100.05 | 102.07 | 100.98 | 101.53 | 100.6 | 100.09 | 101.73 | 100.94 | 101.46 | 101.78 | 101.92 | 102.18 | 101.14 | 101.45 | 101.75
base 3 cat
W |  | 0.005026882 | 0.01449367 | 0.09805645 | 0.09438969 | 0.05980922 | 0.01798516 | 0.0173306 | 0.01794445 | 0.06306017 | 0.09958467 | 0.0955331 | 0.04755592 | 0.06443252 | 0.08629341 | 0.01123835 | 0.01511299 | 0.02246718 | 0.0300402 | 0.09412681 | 0.08541117 | 0.08480918 | 0.07606048 | 0.07966678 | 0.07712618 | 0.0711028 | 0.06664122 | 0.008183118 | 0.01082393 | 0.01505669 | 0.01292871 | 0.01698415 | 0.08509248 | 0.06895646 | 0.06556422 | 0.06335541 | 0.05914905 | 0.06928193 | 0.06713261 | 0.07895161 | 0.08239567 | 0.07933298 | 0.08206761 | 0.07491571 | 0.0822832 | 0.07582888
Sn |  | 0 | 0.01143063 | 0.02129803 | 0.01949019 | 0.02013553 | 0.007633698 | 0.006965849 | 0.01223574 | 0.01961689 | 0.01771172 | 0.0199527 | 0.01662327 | 0.01889513 | 0.01958304 | 0.0157662 | 0.02053044 | 0.01470451 | 0.02011749 | 0.02667813 | 0.02089636 | 0.01982886 | 0.02372767 | 0.02322619 | 0.02029445 | 0.02364133 | 0.02399594 | 0.006131985 | 0.01369615 | 0.01738586 | 0.02492537 | 0.01643904 | 0.02589254 | 0.02190549 | 0.02616905 | 0.02595306 | 0.02432823 | 0.02724245 | 0.02167687 | 0.022978 | 0.02488764 | 0.02103747 | 0.0203434 | 0.01729724 | 0.02155494 | 0.01995718
Nb |  | 0.008637868 | 0.003186497 | 0 | 0.002490238 | 0.005687004 | 0.004481331 | 0.002355931 | 0.003974607 | 0 | 0.002759763 | 0.001898439 | 0.005645903 | 0.001085038 | 0.003024519 | 0.004709053 | 0.004197041 | 0.000529233 | 0 | 0.007362646 | 0.008257434 | 0 | 0.0005413671 | 0.00517285 | 0.006482494 | 0.00163277 | 0.003527179 | 0.005745494 | 0.004178964 | 0.003397391 | 0.0007831193 | 0.002625496 | 0.001344821 | 0.01049565 | 0.002942357 | 0.003235114 | 0.009190018 | 0.002677488 | 0.005109022 | 0.00404019 | 0.00026948 | 0.004569486 | 0.002411677 | 0.007007468 | 0.004860086 | 0.009931209
Ta |  | 0.004972768 | 0.004363009 | 0.002095846 | 0.004120028 | 0.002085736 | 0.002030267 | 0.002016114 | 0.002040789 | 0.01035149 | 0.002125529 | 0.002088785 | 0.003865236 | 0.0020892 | 0.002117672 | 0.002014912 | 0.002020311 | 0.004076074 | 0.00206216 | 0.002100222 | 0.004239835 | 0.002098142 | 0 | 0 | 0.0020803 | 0 | 0.002089678 | 0.004156906 | 0.00201161 | 0.002012785 | 0.00201049 | 0.002022118 | 0.002071522 | 0 | 0.002060145 | 0.002076364 | 0.002081769 | 0.002062162 | 0.002070996 | 0 | 0.002075495 | 0.005106508 | 0.00206382 | 0.002075787 | 0.002079537 | 0.002067262
Cr |  | 0.003741465 | 0.01328463 | 0.03889675 | 0.04053884 | 0.0754828 | 0.04992558 | 0.02198249 | 0.04544993 | 0.03115346 | 0.03007882 | 0.03925028 | 0.05764405 | 0.0537981 | 0.05404 | 0.009816111 | 0.06561609 | 0.005673581 | 0.01483024 | 0.03410573 | 0.02655686 | 0.03212497 | 0.06625849 | 0.04426666 | 0.04488208 | 0.04667712 | 0.03781272 | 0 | 0.006533348 | 0.01167351 | 0.05083845 | 0 | 0.02354776 | 0.02692723 | 0.01529367 | 0.01589576 | 0.0309084 | 0.02583333 | 0.02546356 | 0.02550619 | 0.01251869 | 0.01344732 | 0.01340583 | 0.02022535 | 0.03135768 | 0.03021343
V |  | 0 | 0.03244842 | 0.07593502 | 0.05399687 | 0.02716523 | 0.01250023 | 0.02721331 | 0.0173977 | 0.05465707 | 0.05184364 | 0.07122748 | 0.02991097 | 0.04848388 | 0.0561653 | 0.03149136 | 0.007654726 | 0.02461351 | 0.03613645 | 0.0557025 | 0.05421682 | 0.06160952 | 0.04295043 | 0.05859287 | 0.04876998 | 0.04615759 | 0.04948467 | 0.003334181 | 0.01238536 | 0.02859828 | 0.01190236 | 0.02825204 | 0.05739403 | 0.04417469 | 0.053176 | 0.05113616 | 0.04239576 | 0.06250633 | 0.04462847 | 0.05600178 | 0.0702828 | 0.05000404 | 0.0562032 | 0.05407131 | 0.04924452 | 0.05678647
Fe |  | 0.01611286 | 0.01281175 | 0.07470098 | 0.05938356 | 0.009010988 | 0.1245531 | 0.00566163 | 0.01410688 | 0.03807366 | 0.05647485 | 0.06903483 | 0.01923361 | 0.02437007 | 0.04254266 | 0.01175176 | 0.003054917 | 0.01364762 | 0.02182738 | 0.05988558 | 0.05220437 | 0.05257459 | 0.02792105 | 0.03533044 | 0.03954502 | 0.03350299 | 0.02527845 | 0.0126003 | 0.009994353 | 0.01173935 | 0.0612356 | 0.02227716 | 0.04295797 | 0.0438782 | 0.0373818 | 0.04036723 | 0.02878032 | 0.0414275 | 0.03847342 | 0.04481142 | 0.06097385 | 0.05768811 | 0.06999299 | 0.05022084 | 0.04671786 | 0.03929717
Ti |  | 2.961508 | 2.907981 | 2.689017 | 2.725591 | 2.800623 | 2.780891 | 2.916474 | 2.88685 | 2.783087 | 2.739421 | 2.701014 | 2.819521 | 2.786846 | 2.736233 | 2.913212 | 2.881813 | 2.914288 | 2.874986 | 2.720038 | 2.748217 | 2.746955 | 2.762541 | 2.753744 | 2.76082 | 2.777285 | 2.79117 | 2.959848 | 2.940376 | 2.910136 | 2.835376 | 2.9114 | 2.761699 | 2.783662 | 2.797413 | 2.797981 | 2.803166 | 2.768969 | 2.795445 | 2.767711 | 2.746596 | 2.768814 | 2.753511 | 2.774186 | 2.761902 | 2.765918
O |  | 6.014523 | 6.016751 | 6.078954 | 6.070197 | 6.037051 | 5.937729 | 6.017941 | 5.997734 | 6.057523 | 6.07851 | 6.075798 | 6.024644 | 6.04235 | 6.064025 | 6.014354 | 5.981727 | 6.023452 | 6.024784 | 6.075814 | 6.07525 | 6.069794 | 6.046812 | 6.067695 | 6.057392 | 6.050643 | 6.062639 | 6.005406 | 6.004497 | 6.018626 | 5.961741 | 6.020617 | 6.077124 | 6.055622 | 6.063941 | 6.060019 | 6.050682 | 6.068322 | 6.053721 | 6.070111 | 6.077826 | 6.068582 | 6.063866 | 6.063032 | 6.064575 | 6.067744
Nb+Ta |  | 0.01361064 | 0.007549506 | 0.002095846 | 0.006610266 | 0.007772741 | 0.006511598 | 0.004372045 | 0.006015395 | 0.01035149 | 0.004885292 | 0.003987224 | 0.009511139 | 0.003174237 | 0.005142191 | 0.006723965 | 0.006217352 | 0.004605307 | 0.00206216 | 0.009462869 | 0.01249727 | 0.002098142 | 0.0005413671 | 0.00517285 | 0.008562795 | 0.00163277 | 0.005616857 | 0.0099024 | 0.006190574 | 0.005410176 | 0.002793609 | 0.004647614 | 0.003416343 | 0.01049565 | 0.005002503 | 0.005311478 | 0.01127179 | 0.00473965 | 0.007180018 | 0.00404019 | 0.002344975 | 0.009675995 | 0.004475497 | 0.009083255 | 0.006939622 | 0.01199847
Nb# |  | 0.634641 | 0.4220802 | 0 | 0.3767228 | 0.7316601 | 0.6882075 | 0.5388624 | 0.6607391 | 0 | 0.5649127 | 0.4761305 | 0.5936096 | 0.3418263 | 0.5881771 | 0.7003387 | 0.6750528 | 0.1149181 | 0 | 0.7780565 | 0.6607391 | 0 | 1 | 1 | 0.7570536 | 1 | 0.6279632 | 0.5802122 | 0.6750528 | 0.6279632 | 0.2803253 | 0.5649127 | 0.3936434 | 1 | 0.5881771 | 0.6090798 | 0.8153115 | 0.5649127 | 0.7115611 | 1 | 0.1149181 | 0.4722498 | 0.5388624 | 0.771471 | 0.7003387 | 0.8277062
Notes
na | non analyzed
nd | not detected
bdl | below detection level, but nevertheless present
Ta problem | due to overlap with W peak, Ta detection level is set at ~ 3000 ppm; nevertheless, it is frequent that a shoulder on the W peak is evidence for the presence of Ta, although desentangling is not possible: in such instances, Ta content is set at 1500 ppm, i.e., the best estimate without bias
faces
P | undifferentiated prism
Pa | prismatic face
Pb | prismatic face
pa | pyramid face
pb | pyramid face
bands
c | clear band
s | dark band

## XX-3a-b1
Table S1. SEM-EDS analyses of the Panasqueira rutile
Sample PAN-XX-3a-b1-M
Level L3, stope L3-D9-R1-AW33
Tourmalinized and muscovitized wall rock/barren Qtz vein
Crystal |  | Rt1 |  | Rt2 |  | Rt3
Face type |  | Pa | Pa | Pa | pb | pb | ?pa | Pa
Band nature
N° |  | Rt1-1 | Rt2-1 | Rt2-2 | Rt2-3 | Rt3-1 | Rt3-2 | Rt3-4
W |  | 0.2 | 0.55 | 0.53 | 3.56 | 5.1 | 4.04 | 0.13
Sn |  | nd | nd | nd | 0.19 | 0.42 | 0.32 | nd
Nb |  | bdl | 0.47 | 0.25 | 0.93 | 0.22 | 0.48 | 0.33
Ta |  | 0.15 | 0.39 | 0.42 | 0.15 | 0.15 | 0.15 | 0.15
Cr
V |  | 0.37 | 0.23 | nd | nd | bdl | 0.19 | bdl
Fe |  | 0.82 | 1.18 | 0.91 | 1.54 | 1.89 | 1.24 | 0.82
Ti |  | 59.47 | 58.09 | 58.79 | 55.19 | 54.23 | 55.57 | 58.2
O |  | 40.47 | 39.93 | 40 | 39.49 | 38.69 | 39.19 | 39.78
∑ |  | 101.48 | 100.84 | 100.9 | 101.05 | 100.7 | 101.18 | 99.41
base 3 cat
W |  | 0.002575897 | 0.007183481 | 0.006905885 | 0.04791785 | 0.06919111 | 0.05414826 | 0.001716305
Sn |  | 0 | 0 | 0 | 0.003960533 | 0.008824338 | 0.006642106 | 0
Nb |  | 0.001783915 | 0.0121464 | 0.006445566 | 0.02476896 | 0.005905822 | 0.01272981 | 0.008620703
Ta |  | 0.001962778 | 0.005175095 | 0.005559993 | 0.002051257 | 0.002067535 | 0.002042565 | 0.002011981
Cr |  | 0 | 0 | 0 | 0 | 0 | 0 | 0
V |  | 0.01719746 | 0.01084087 | 0 | 0 | 0.003916825 | 0.009190111 | 0.0009528953242
Fe |  | 0.03476707 | 0.05073527 | 0.03903378 | 0.0682376 | 0.08441073 | 0.05471174 | 0.03563861
Ti |  | 2.941713 | 2.913919 | 2.942055 | 2.853064 | 2.825684 | 2.860535 | 2.95106
O |  | 5.988965 | 5.992273 | 5.988575 | 6.107373 | 6.031133 | 6.035294 | 6.034426
Nb+Ta |  | 0.003746693 | 0.0173215 | 0.01200556 | 0.02682022 | 0.007973357 | 0.01477237 | 0.01063268
Nb/Nb+Ta |  | 0.4761305 | 0.7012328 | 0.5368818 | 0.9235183 | 0.7406946 | 0.8617308 | 0.8107739
Notes
na | non analyzed
nd | not detected
bdl | below detection level, but nevertheless present
Ta problem | due to overlap with W peak, Ta detection level is set at ~ 3000 ppm; nevertheless, it is frequent that a shoulder on the W peak is evidence for the presence of Ta, although desentangling is not possible: in such instances, Ta content is set at 1500 ppm, i.e., the best estimate without bias
faces
P | undifferentiated prism
Pa | prismatic face
Pb | prismatic face
pa | pyramid face
pb | pyramid face
bands
c | clear band
s | dark band

## IV-3b
Table S1. SEM-EDS analyses of the Panasqueira rutile
Sample PAN-IV-3b
Level L0, stope L0-D15W-R12-5-AW10
Tourmalinized wall rock/ Ms-Ap vein with Apy selvage
|  | Qcs veinlet |  |  |  |  | Wall rock
Crystal |  | Rt1 |  |  |  |  | Rt2 |  | Rt3 |  | Rt4 | [12 empty] | Rt5 |  |  | Rt6
Face type |  | Pa | p | p | p | Pa | pa | Pa | pb | ?P | P | pb | pb | pb | pb | pb | pb | pb | pb | pb | pb | pb | ?P | Pa | pb | pa | pb | pb | pb | pb | pb | Pa | pa | Pa
Band nature |  |  | c | s | c | ?s | [5 empty] | c | c | c/s | c/s | s | c | s? |  |  | c | s |  |  |  |  | c | c | s | c | s
N° |  | spRt1-1 | spRt1-2 | spRt1-3 | spRt1-4 | spRt1-5 | spRt2-1 | spRt2-2 | spRt3-1 | spRt3-2 | spRt4-2 | spRt4-3 | spRt4-4 | spRt4-5 | spRt4-6 | spRt4-7 | spRt4-8 | spRt4-9 | spRt4-10 | spRt4-11 | spRt4-12 | spRt4-13 | spRt4-1 | spRt5-1 | spRt5-2 | spRt5-3 | spRt6-1 | spRt6-2 | spRt6-3 | spRt6-4 | spRt6-5 | spRt6-6 | spRt6-7 | spRt6-8
W |  | 1.05 | 2.93 | 2.09 | 2.24 | nd | 2.59 | 0.26 | 4.05 | 1.84 | 1.15 | 5.78 | 5.53 | 5.17 | 5.17 | 5.06 | 5.53 | 5.47 | 5.94 | 5.87 | 6.22 | 4.74 | 1.94 | 1.06 | 5.79 | 2.63 | 4.9 | 4.86 | 5.06 | 6.37 | 5.54 | 0.94 | 2.51 | 0.36
Sn |  | 0.55 | 0.6 | 0.56 | 0.51 | 0.86 | 0.84 | 0.16 | 0.67 | 0.48 | 0.76 | 0.86 | 0.82 | 0.84 | 0.78 | 0.65 | 0.76 | 0.55 | 0.91 | 0.74 | 0.81 | 0.7 | 0.44 | 0.67 | 0.53 | 0.58 | 0.84 | 0.88 | 0.71 | 0.79 | 0.45 | 0.33 | 0.47 | 0.19
Nb |  | 0.13 | bdl | 0.09 | 0.2 | 0.16 | 0.16 | bdl | nd | nd | nd | bdl | 0.2 | bdl | bdl | bdl | 0.17 | nd | 0.15 | 0.18 | 0.17 | nd | 0.27 | 0.11 | 0.11 | nd | bdl | 0.14 | nd | nd | bdl | bdl | 0.14 | 0.36
Ta |  | 0.15 | 0.15 | 0.15 | 0.15 | nd | 0.32 | 0.15 | 0.15 | nd | 0.15 | 0.15 | 0.15 | 0.15 | 0.15 | nd | 0.15 | 0.15 | 0.34 | 0.57 | 0.15 | nd | 0.53 | 0.15 | nd | nd | 0.15 | 0.15 | 0.15 | 0.33 | 0.15 | 0.15 | 0.15 | 0.29
Cr |  | bdl | bdl | 0.01 |  |  |  |  | 0.11 | 0.22 | 0.12 | nd | nd | nd | nd | nd | nd | 0.1 | bdl | nd | nd | bdl | 0.11 | nd | nd | nd | 0.18 | bdl | nd | bdl | nd | bdl | bdl | bdl
V |  | 0.63 | 0.67 | 0.47 | 0.51 | 0.07 | 0.56 | 0.12 | 0.7 | 0.55 | 0.55 | 0.53 | 0.46 | 0.39 | 0.43 | 0.55 | 0.47 | 0.47 | 1.05 | 0.91 | 0.7 | 0.71 | 0.67 | 0.51 | 0.43 | 0.4 | 0.19 | 0.51 | 0.65 | 0.56 | 0.52 | 0.26 | 0.51 | 0.13
Fe |  | 0.47 | 1.02 | 0.96 | 0.73 | 0.43 | 0.95 | 0.46 | 1.31 | 0.61 | 0.38 | 1.68 | 1.72 | 2.04 | 1.46 | 1.58 | 2.01 | 1.68 | 1.84 | 1.79 | 2.22 | 1.63 | 0.91 | 0.76 | 1.93 | 1.02 | 1.41 | 1.93 | 1.8 | 1.91 | 1.63 | 0.52 | 1.03 | 0.6
Ti |  | 57.05 | 56.35 | 56.83 | 56.91 | 57.73 | 55.75 | 56.81 | 53.23 | 54.82 | 55.92 | 52.35 | 52.9 | 52.77 | 53.54 | 53.8 | 53.02 | 52.61 | 52.75 | 52.57 | 51.89 | 53.27 | 54.61 | 58 | 52.59 | 56.12 | 53.05 | 52.17 | 52.47 | 51.85 | 51.72 | 56.49 | 54.85 | 56.75
O |  | 39.36 | 39.59 | 39.5 | 39.59 | 39.1 | 39.13 | 38.4 | 37.98 | 37.98 | 38.55 | 37.87 | 38.23 | 38.09 | 38.34 | 38.55 | 38.43 | 37.9 | 38.82 | 38.53 | 38.09 | 38.28 | 38.31 | 40.01 | 38 | 39.1 | 37.82 | 37.68 | 37.87 | 37.85 | 37.28 | 38.57 | 38.37 | 38.65
∑ |  | 99.39 | 101.31 | 100.66 | 100.84 | 98.35 | 100.3 | 96.36 | 98.2 | 96.5 | 97.58 | 99.22 | 100.01 | 99.45 | 99.87 | 100.19 | 100.54 | 98.93 | 101.8 | 101.16 | 100.25 | 99.33 | 97.79 | 101.27 | 99.38 | 99.85 | 98.54 | 98.32 | 98.71 | 99.66 | 97.29 | 97.26 | 98.03 | 97.33
base 3 cat
W |  | 0.01397407 | 0.0388358 | 0.02768907 | 0.02968296 | 0 | 0.03471902 | 0.003531749 | 0.05601533 | 0.02533295 | 0.01561735 | 0.08035047 | 0.07615674 | 0.07129216 | 0.07094012 | 0.06900683 | 0.07570518 | 0.07593338 | 0.08075066 | 0.08039978 | 0.08595576 | 0.06509521 | 0.02654697 | 0.01385215 | 0.08015206 | 0.03524424 | 0.06802324 | 0.06773587 | 0.07024471 | 0.08871457 | 0.0782747 | 0.01273439 | 0.03425761 | 0.004860412
Sn |  | 0.01133572 | 0.01231597 | 0.01148954 | 0.01046603 | 0.01775492 | 0.01743812 | 0.003365806 | 0.01435091 | 0.01023439 | 0.01598365 | 0.01851449 | 0.01748839 | 0.01793838 | 0.01657482 | 0.01372801 | 0.01611264 | 0.0118239 | 0.01915816 | 0.01569644 | 0.01733494 | 0.01488749 | 0.009324351 | 0.01355935 | 0.01136226 | 0.01203686 | 0.01805898 | 0.01899406 | 0.0152642 | 0.01703866 | 0.009846387 | 0.006923362 | 0.009934223 | 0.003972619
Nb |  | 0.003423375 | 0.0007867984 | 0.002359294 | 0.005244049 | 0.004220512 | 0.004243901 | 0.0008063345 | 0 | 0 | 0 | 0.0005501336 | 0.005449928 | 0.001909971 | 0.001629034 | 0.00134924 | 0.004604971 | 0 | 0.00403486 | 0.004878281 | 0.004648481 | 0 | 0.007310626 | 0.00284434 | 0.00301305 | 0 | 0.0005493749 | 0.003860895 | 0 | 0 | 0.0008387074 | 0.0008041724 | 0.003780845 | 0.009617245
Ta |  | 0.002028179 | 0.002019935 | 0.002018992 | 0.002019444 | 0 | 0.004358119 | 0.00207009 | 0.002107777 | 0 | 0.00206958 | 0.002118523 | 0.002098727 | 0.002101473 | 0.002091097 | 0 | 0.002086283 | 0.002115525 | 0.004695912 | 0.007931824 | 0.002105995 | 0 | 0.007368355 | 0.001991517 | 0 | 0 | 0.002115602 | 0.002124003 | 0.002115611 | 0.004669291 | 0.0021532 | 0.002064539 | 0.002079965 | 0.003977865
Cr |  | 0.002352557 | 0.000937198 | 0.0004683804 | 0 | 0 | 0 | 0 | 0.005378749 | 0.01070847 | 0.005761393 | 0 | 0 | 0 | 0 | 0 | 0 | 0.004907746 | 0.003364297 | 0 | 0 | 0.001456561 | 0.005321605 | 0 | 0 | 0 | 0.008834265 | 0.0004927415 | 0 | 0.0004923707 | 0 | 0.002394733 | 0.003377676 | 0.00190927
V |  | 0.03025785 | 0.03204819 | 0.02247108 | 0.02438897 | 0.003367671 | 0.02709067 | 0.005882497 | 0.03493928 | 0.02732717 | 0.02695481 | 0.02658891 | 0.02286152 | 0.01940796 | 0.02129285 | 0.02706875 | 0.02322001 | 0.02354546 | 0.05151254 | 0.04498028 | 0.03490974 | 0.03518787 | 0.03308659 | 0.02405168 | 0.0214817 | 0.01934445 | 0.009518727 | 0.02565173 | 0.03256421 | 0.02814541 | 0.02651423 | 0.01271123 | 0.02511988 | 0.006333999
Fe |  | 0.02059146 | 0.04450621 | 0.04186865 | 0.03184475 | 0.01887086 | 0.04192248 | 0.0205698 | 0.05964567 | 0.02764735 | 0.01698826 | 0.07688216 | 0.07797715 | 0.09260557 | 0.06594927 | 0.07093398 | 0.09058415 | 0.07677333 | 0.08234423 | 0.08070966 | 0.1009935 | 0.07369092 | 0.04099306 | 0.03269495 | 0.0879527 | 0.04499749 | 0.06443712 | 0.0885514 | 0.0822605 | 0.08756784 | 0.07581497 | 0.02319046 | 0.04627818 | 0.02666721
Ti |  | 2.916037 | 2.86855 | 2.891635 | 2.896354 | 2.955786 | 2.870228 | 2.963774 | 2.827562 | 2.89875 | 2.916625 | 2.794995 | 2.797968 | 2.794744 | 2.821523 | 2.817913 | 2.787687 | 2.804901 | 2.754139 | 2.765404 | 2.754052 | 2.809682 | 2.870048 | 2.911006 | 2.796038 | 2.888377 | 2.828463 | 2.792589 | 2.797551 | 2.773372 | 2.806558 | 2.939177 | 2.875172 | 2.942661
O |  | 6.018783 | 6.029346 | 6.012833 | 6.027882 | 5.989139 | 6.02695 | 5.993323 | 6.03569 | 6.008179 | 6.015255 | 6.048893 | 6.049333 | 6.035069 | 6.044683 | 6.040682 | 6.044924 | 6.045116 | 6.063665 | 6.063673 | 6.048053 | 6.040357 | 6.023452 | 6.007584 | 6.044213 | 6.020453 | 6.032576 | 6.034112 | 6.040577 | 6.056775 | 6.052121 | 6.003715 | 6.01721 | 5.995704
Nb+Ta |  | 0.005451554 | 0.002806733 | 0.004378287 | 0.007263494 | 0.004220512 | 0.00860202 | 0.002876424 | 0.002107777 | 0 | 0.00206958 | 0.002668657 | 0.007548654 | 0.004011445 | 0.003720131 | 0.00134924 | 0.006691254 | 0.002115525 | 0.008730772 | 0.0128101 | 0.006754476 |  | 0.01467898 | 0.004835857 | 0.00301305 |  | 0.002664977 | 0.005984898 | 0.002115611 | 0.004669291 | 0.002991907 | 0.002868711 | 0.00586081 | 0.01359511
Nb/Nb+Ta |  | 0.6279632 | 0.2803253 | 0.5388624 | 0.7219734 | 1 | 0.493361 | 0.2803253 | 0 | 0 | 0 | 0.2061462 | 0.7219734 | 0.4761305 | 0.437897 | 1 | 0.6882075 | 0 | 0.4621424 | 0.3808151 | 0.6882075 |  | 0.4980336 | 0.5881771 | 1 |  | 0.2061462 | 0.6451063 |  | 0 | 0.2803253 | 0.2803253 | 0.6451063 | 0.7074047
Notes
na | non analyzed
nd | not detected
bdl | below detection level, but nevertheless present
Ta problem | due to overlap with W peak, Ta detection level is set at ~ 3000 ppm; nevertheless, it is frequent that a shoulder on the W peak is evidence for the presence of Ta, although desentangling is not possible: in such instances, Ta content is set at 1500 ppm, i.e., the best estimate without bias
faces
P | undifferentiated prism
Pa | prismatic face
Pb | prismatic face
pa | pyramid face
pb | pyramid face
bands
c | clear band
s | dark band

## IV-5
Table S1. SEM-EDS analyses of the Panasqueira rutile
Sample PAN-IV-5-M
Level L0, stope L0-D15W-R15-AW10
Tourmalinized wall rock/Ms vein
Crystal |  | Rt1 | Rt2 |  | Rt3 |  |  |  | Rt4 |  | Rt5 |  |  | Rt6 | Rt7 | [7 empty] | Rt8
Face type |  | Pb | Pb | p | Pa | pa | pb | ?pb | Pa | pb | Pa | pb | pa | pb | pb | Pa | pb | pa | pa | Pb | pa | Pa | pb
Band nature
N° |  | spRt1-1 | spRt2-1 | spRt2-2 | spRt3-1 | spRt3-2 | spRt3-3 | spRt3-4 | spRt4-1 | spRt4-2 | spRt5-1 | spRt5-2 | spRt5-3 | spRt6-1 | spRt7-1 | spRt7-2 | spRt7-3 | spRt7-4 | spRt7-5 | spRt7-6 | spRt7-7 | spRt7-8 | spRt8-1
W |  | 1.97 | 1.64 | 6.89 | 0.34 | 2.62 | 7.58 | 3.18 | 0.92 | 7.1 | 0.77 | 7.34 | 2.5 | 7.79 | 7.05 | 1 | 5.4 | 2.29 | 2.32 | 1.38 | 2.9 | 0.63 | 6.4
Sn |  | nd | 0.75 | 0.76 | 0.01 | 1.24 | 1.1 | 1.3 | 1.3 | 0.87 | 1.16 | 1.43 | 1.42 | 1.1 | 1.11 | 1.6 | 1.34 | 1.46 | 1.48 | 0.67 | 0.5 | 1.08 | 1.42
Nb |  | 0.3 | 0.12 | 0.28 | nd | bdl | nd | bdl | bdl | nd | nd | bdl | 0.12 | 0.14 | 0.16 | nd | nd | bdl | nd | 0.35 | 0.23 | 0.23 | bdl
Ta |  | 0.15 | 0.36 | 0.35 | 0.15 | 0.15 | 0.15 | 0.29 | 0.27 | 0.28 | 0.15 | 0.15 | 0.15 | 0.29 | 0.15 | 0.15 | 0.15 | 0.15 | 0.32 | 0.61 | 0.15 | 0.15 | 0.33
Cr |  | 0.1 | 0.18 | nd | bdl | nd | bdl | bdl | nd | nd | nd | nd | nd | nd | nd | 0.08 | nd | 0.14 | bdl | 0.3 | 1.01 | bdl | bdl
V |  | 0.44 | 0.67 | 1.08 | 0.29 | 0.45 | 0.55 | 0.52 | 0.6 | 1.15 | 0.51 | 0.46 | 0.26 | 0.65 | 1.2 | 0.65 | 0.84 | 0.58 | 0.64 | 0.69 | 0.33 | 0.41 | 0.95
Fe |  | 0.08 | 0.36 | 1.56 | 0.16 | 0.8 | 2.1 | 0.86 | 0.45 | 1.66 | 0.48 | 2.51 | 0.75 | 2.33 | 1.64 | 0.45 | 1.47 | 0.49 | 0.77 | 0.27 | 0.41 | 0.26 | 1.53
Ti |  | 57.88 | 57.09 | 51.89 | 59.02 | 56.91 | 51.99 | 55.74 | 57.99 | 52.64 | 57.29 | 52.12 | 56.87 | 52.28 | 52.49 | 57.49 | 53.66 | 56.86 | 56.85 | 58.11 | 56.28 | 58.7 | 52.8
O |  | 39.76 | 39.67 | 39.24 | 39.9 | 39.79 | 38.38 | 39.3 | 40.07 | 38.93 | 39.44 | 38.65 | 39.62 | 38.9 | 38.97 | 39.86 | 38.94 | 39.77 | 39.89 | 40.44 | 39.55 | 40.26 | 38.83
∑ |  | 100.68 | 100.84 | 102.05 | 99.87 | 101.96 | 101.85 | 101.19 | 101.6 | 102.63 | 99.8 | 102.66 | 101.69 | 103.48 | 102.77 | 101.28 | 101.8 | 101.74 | 102.27 | 102.82 | 101.36 | 101.72 | 102.26
base 3 cat
W |  | 0.02601036 | 0.02168296 | 0.09512174 | 0.004453397 | 0.03453122 | 0.1042401 | 0.04250451 | 0.01201714 | 0.09659076 | 0.01021356 | 0.100108 | 0.03305224 | 0.1058089 | 0.09589111 | 0.01312688 | 0.07310898 | 0.03021342 | 0.03050526 | 0.01789503 | 0.03840305 | 0.008186496 | 0.08714779
Sn |  | 0 | 0.01535637 | 0.01624901 | 0.0002028454 | 0.02530958 | 0.02342669 | 0.02690939 | 0.02629719 | 0.01832944 | 0.02382853 | 0.0302038 | 0.02907381 | 0.02313823 | 0.0233811 | 0.03252627 | 0.02809535 | 0.02983115 | 0.03013708 | 0.01345491 | 0.01025393 | 0.02173372 | 0.02994453
Nb |  | 0.007837526 | 0.003139305 | 0.00764885 | 0 | 0.001303942 | 0 | 0.001851328 | 0.001292292 | 0 | 0 | 0.002158939 | 0.003139206 | 0.003762619 | 0.004306126 | 0 | 0 | 0.001305305 | 0 | 0.008980469 | 0.006026611 | 0.005913749 | 0.0008083049
Ta |  | 0.002012115 | 0.004835692 | 0.004909192 | 0.001996113 | 0.002008553 | 0.002095744 | 0.003938105 | 0.003583096 | 0.003870051 | 0.002021433 | 0.002078478 | 0.002014808 | 0.00400188 | 0.002072822 | 0.00200048 | 0.002063239 | 0.002010653 | 0.004274823 | 0.008036458 | 0.00201809 | 0.001980296 | 0.004565326
Cr |  | 0.00466785 | 0.008413639 | 0 | 0.003704581 | 0 | 0.001944743 | 0.0004725465 | 0 | 0 | 0 | 0 | 0 | 0 | 0 | 0.003712686 | 0 | 0.00653024 | 0.0004648613 | 0.01375344 | 0.04728526 | 0.002297017 | 0.0009628155
V |  | 0.0209651 | 0.03196786 | 0.05380818 | 0.01370801 | 0.02140362 | 0.02729557 | 0.02508275 | 0.0282832 | 0.05645977 | 0.02441298 | 0.02264095 | 0.01240504 | 0.03186119 | 0.05890261 | 0.03079207 | 0.04104122 | 0.02761573 | 0.03036901 | 0.03228989 | 0.01577051 | 0.01922673 | 0.04668357
Fe |  | 0.00347717 | 0.0156687 | 0.07089913 | 0.006899032 | 0.03471014 | 0.09506935 | 0.03784095 | 0.01935002 | 0.07434317 | 0.02095963 | 0.1126944 | 0.03264209 | 0.1041829 | 0.07343258 | 0.01944598 | 0.0655164 | 0.02128219 | 0.03332983 | 0.01152585 | 0.01787341 | 0.01112209 | 0.06858412
Ti |  | 2.93503 | 2.898935 | 2.751364 | 2.969036 | 2.880733 | 2.745928 | 2.8614 | 2.909177 | 2.750407 | 2.918564 | 2.730115 | 2.887673 | 2.727244 | 2.742014 | 2.898396 | 2.790175 | 2.881211 | 2.870919 | 2.894064 | 2.862369 | 2.92954 | 2.761304
O |  | 6.031795 | 6.026386 | 6.224573 | 6.004895 | 6.025659 | 6.064437 | 6.0356 | 6.01385 | 6.085296 | 6.010955 | 6.056787 | 6.0186 | 6.070917 | 6.090314 | 6.011999 | 6.057493 | 6.028928 | 6.026578 | 6.025382 | 6.017752 | 6.011063 | 6.075246
Nb+Ta |  | 0.009849642 | 0.007974997 | 0.01255804 | 0.001996113 | 0.003312495 | 0.002095744 | 0.005789433 | 0.004875388 | 0.003870051 | 0.002021433 | 0.004237417 | 0.005154013 | 0.007764499 | 0.006378948 | 0.00200048 | 0.002063239 | 0.003315958 | 0.004274823 | 0.01701693 | 0.0080447 | 0.007894046 | 0.005373631
Nb/Nb+Ta |  | 0.7957169 | 0.3936434 | 0.6090798 | 0 | 0.3936434 | 0 | 0.3197771 | 0.2650645 | 0 | 0 | 0.5094941 | 0.6090798 | 0.4845926 | 0.6750528 | 0 | 0 | 0.3936434 | 0 | 0.5277374 | 0.7491405 | 0.7491405 | 0.1504206
Notes
na | non analyzed
nd | not detected
bdl | below detection level, but nevertheless present
Ta problem | due to overlap with W peak, Ta detection level is set at ~ 3000 ppm; nevertheless, it is frequent that a shoulder on the W peak is evidence for the presence of Ta, although desentangling is not possible: in such instances, Ta content is set at 1500 ppm, i.e., the best estimate without bias
faces
P | undifferentiated prism
Pa | prismatic face
Pb | prismatic face
pa | pyramid face
pb | pyramid face
bands
c | clear band
s | dark band

## XIII-1c
Table S1. SEM-EDS analyses of the Panasqueira rutile
Sample PAN-XIII-1c-M
|  | Level L1, stope L1-D29-R7-AW14 | [41 empty] | Wall Rock
Tourmalinized wall rock/ Qtz-Wfm-Cst-Sp vein
Qcs veinlet reworked at the vein boundary-
Crystal |  | Rt1 |  |  | Rt2 |  |  |  | Rt3 |  |  |  |  | Rt4 | [6 empty] | Rt5 | [5 empty] | Rt6 |  |  |  | Rt7 | [12 empty] | Rt8 |  | Rt9 |  | Rt10
Face type |  | Pa | pb | pa | pb | pb | P | ? | p(b) | pa | Pb | Pa | pa | pb | pb | Pb | Pa | Pa | pb | Pb | Pa | pb | pb | pb | pb | pb | Pa | pb | Pa | Pb | pb | pb | pb | pb | pb | pb | pb | pb | pb | pb | pb | pb | pb | Pb | pb | pb | Pb | Pa
Band nature | [21 empty] | s | c | c | s | s | [5 empty] | c | c | s | c | s | c | c | s | c | s | c | ?s
N° |  | spRt1-1 | spRt1-2 | spRt1-3 | spRt2-1 | spRt2-2 | spRt2-3 | spRt2-4 | spRt3-1 | spRt3-2 | spRt3-3 | spRt3-4 | spRt3-5 | spRt4-1 | spRt4-2 | spRt4-3 | spRt4-4 | spRt4-5 | spRt4-6 | spRt4-7 | spRt5-1 | spRt5-2 | spRt5-4 | spRt5-3 | spRt5-5 | spRt5-6 | spRt6-1 | spRt6-2 | spRt6-3 | spRt6-4 | spRt7-1 | spRt7-2 | spRt7-3 | spRt7-4 | spRt7-5 | spRt7-6 | spRt7-7 | spRt7-8 | spRt7-9 | spRt7-10 | spRt7-11 | spRt7-12 | spRt7-13 | spRt8-1 | spRt8-2 | spRt9-2 | spRt9-3 | spRt10-2
W |  | 1.02 | 3.14 | 2.12 | 5.76 | 6.22 | 0.93 | 2.62 | 7.68 | 5.67 | 2.37 | 0.97 | 4.38 | 4.99 | 8.33 | 3.41 | 1.29 | 1.11 | 5.69 | 2.27 | 0.83 | 7.94 | 9.4 | 8.49 | 7.14 | 4.79 | 0.87 | 6.72 | 1.09 | 3 | 7.05 | 9.45 | 8.17 | 6.53 | 7.54 | 6.28 | 7.36 | 6.16 | 4.44 | 8.58 | 6.32 | 6.47 | 3 | 1.85 | 6.92 | 8.56 | 1.87 | 1.08
Sn |  | 1.73 | 2.02 | 1.81 | 1.78 | 1.8 | 1.7 | 1.81 | 2.42 | 1.89 | 1.73 | 1.41 | 2.09 | 1.56 | 1.76 | 2.11 | 1.66 | 1.54 | 1.92 | 1.93 | 2.4 | 2.07 | 1.8 | 1.94 | 1.97 | 1.84 | 1.64 | 2.02 | 1.9 | 1.9 | 1.71 | 2.12 | 1.99 | 2.13 | 2.02 | 2.29 | 1.99 | 1.88 | 1.97 | 2.08 | 1.72 | 1.78 | 1.65 | 2.48 | 2.18 | 1.92 | 2.56 | 2.41
Nb |  | 0.34 | 0.4 | 0.26 | 0.89 | 0.48 | 0.5 | 0.6 | 0.43 | 0.69 | 0.15 | 0.27 | 0.52 | 0.82 | 1.14 | 0.47 | 0.5 | 0.36 | 1.27 | 0.6 | bdl | 0.91 | 0.81 | 1.04 | 0.88 | 1 | 0.33 | 1.01 | 0.46 | 0.47 | 1.41 | 0.99 | 0.93 | 1.07 | 1.14 | 0.8 | 1.18 | 1.27 | 1.03 | 1.3 | 1.09 | 1.01 | bdl | 0.14 | bdl | nd | nd | nd
Ta |  | 0.15 | 0.31 | 0.15 | 0.15 | 0.15 | 0.15 | 0.15 | 0.15 | 0.15 | 0.34 | 0.15 | 0.15 | 0.15 | 0.15 | 0.28 | 0.15 | 0.15 | 0.15 | 0.38 | nd | 0.15 | 0.15 | 0.15 | 0.15 | 0.15 | 0.15 | 0.15 | 0.15 | 0.15 | 0.45 | 0.15 | nd | 0.15 | 0.15 | 0.36 | 0.38 | 0.15 | 0.29 | 0.3 | 0.15 | 0.15 | 0.15 | 0.32 | 0.37 | 0.15 | 0.3 | 0.44
Cr |  | bdl | nd | bdl | nd | 0.15 | bdl | nd | 0.15 | nd | 0.2 | 0.37 | bdl | nd | 0.22 | 0.34 | 0.16 | 0.1 | bdl | 0.16 | 0.3 | bdl | nd | 0.14 | 0.09 | 0.11 | 0.34 | bdl | 0.14 | bdl | bdl | bdl | 0.14 | bdl | nd | 0.11 | nd | nd | 0.16 | 0.14 | nd | 0.12 | bdl | nd | bdl | nd | nd | 0.05
V |  | 0.41 | 1.15 | 1.04 | 1.19 | 1.08 | 0.39 | 0.8 | 0.61 | 0.48 | 0.48 | 0.57 | 0.46 | 1.55 | 2.19 | 1.68 | 1.46 | 0.96 | 2.2 | 1.1 | 0.91 | 2.89 | 3.48 | 2.91 | 1.72 | 1.43 | 1.16 | 2.62 | 1.11 | 2.28 | 2.19 | 2.33 | 1.98 | 2.16 | nd | 2.27 | 2.23 | 2.22 | 1.53 | 1.76 | 1.91 | 1.86 | 1.02 | 0.43 | 0.22 | 0.19 | 0.11 | 0.34
Fe |  | 0.28 | 1.07 | 0.48 | 1.45 | 1.53 | 0.16 | 0.72 | 2.33 | 1.73 | 0.63 | 0.24 | 1.52 | 0.92 | 1.44 | 0.23 | 0.07 | 0.02 | 1.25 | 0.5 | 0.16 | 1.11 | 1.35 | 1.41 | 1.57 | 1.43 |  | 1.14 | 0.2 | 0.28 | 1.35 | 2.01 | 1.61 | 1.23 | 1.19 | 1.34 | 1.5 | 1.43 | 0.66 | 2.14 | 1.6 | 1.22 | 0.72 | 0.53 | 2.33 | 2.95 | 0.77 | 0.41
Ti |  | 57.2 | 53.93 | 55.41 | 51.28 | 50.68 | 56.83 | 55.11 | 49.53 | 51.49 | 55.27 | 57.5 | 53.21 | 52.47 | 48.98 | 53.31 | 56 | 55.57 | 50.13 | 54.75 | 56.26 | 49.24 | 47.7 | 48.29 | 50.37 | 51.48 | 56.24 | 49.68 | 56.92 | 54.2 | 50.03 | 48.49 | 49.05 | 50.47 | 50.14 | 50.59 | 48.96 | 50.71 | 52.74 | 48.32 | 50.5 | 51.12 | 55.78 | 55.58 | 50.26 | 49.98 | 56.41 | 56.52
O |  | 39.58 | 38.99 | 39.27 | 38.22 | 37.76 | 39.33 | 39.22 | 37.52 | 37.86 | 38.89 | 39.94 | 38.54 | 38.79 | 38.35 | 38.91 | 39.66 | 38.84 | 38.33 | 39.18 | 39.4 | 38.72 | 38.49 | 38.44 | 38.55 | 38.39 | 39.48 | 38.49 | 40.06 | 39.68 | 38.75 | 38.57 | 38.15 | 38.76 | 38.84 | 38.89 | 38.15 | 38.94 | 38.99 | 38.07 | 38.55 | 38.81 | 39.67 | 38.97 | 37.27 | 37.6 | 39.34 | 39.29
∑ |  | 100.71 | 101.01 | 100.54 | 100.72 | 99.85 | 99.99 | 101.03 | 100.82 | 99.96 | 100.06 | 101.42 | 100.87 | 101.25 | 102.56 | 100.74 | 100.95 | 98.65 | 100.94 | 100.87 | 100.26 | 103.03 | 103.18 | 102.81 | 102.44 | 100.62 | 100.21 | 101.83 | 102.03 | 101.96 | 102.94 | 104.11 | 102.02 | 102.5 | 101.02 | 102.93 | 101.75 | 102.76 | 101.81 | 102.69 | 101.84 | 102.54 | 101.99 | 100.3 | 99.55 | 101.35 | 101.36 | 100.54
base 3 cat
W |  | 0.01349072 | 0.04239938 | 0.02839531 | 0.07983517 | 0.08710753 | 0.01238981 | 0.03513985 | 0.1081386 | 0.07900728 | 0.03195837 | 0.01271673 | 0.05971791 | 0.06825595 | 0.1162326 | 0.04636119 | 0.01711304 | 0.01502247 | 0.07900734 | 0.03049864 | 0.01103571 | 0.1100912 | 0.131687 | 0.1185713 | 0.09860456 | 0.06599498 | 0.01156909 | 0.09329841 | 0.01428799 | 0.04008024 | 0.09720495 | 0.1311448 | 0.1143105 | 0.08985124 | 0.1038263 | 0.08600175 | 0.1030879 | 0.08430087 | 0.06037016 | 0.1201965 | 0.08721041 | 0.08868525 | 0.03979492 | 0.02488207 | 0.09768087 | 0.1199787 | 0.02485361 | 0.01439451
Sn |  | 0.03543512 | 0.04224098 | 0.03754413 | 0.03820713 | 0.03903827 | 0.03507383 | 0.03759498 | 0.05277006 | 0.04078482 | 0.03612727 | 0.02862699 | 0.04412955 | 0.03304587 | 0.03803194 | 0.04442581 | 0.03410344 | 0.0322769 | 0.0412866 | 0.04015731 | 0.04941812 | 0.04444828 | 0.03905173 | 0.04195911 | 0.04213255 | 0.0392596 | 0.03377354 | 0.04343192 | 0.03857013 | 0.03931111 | 0.03651305 | 0.04556254 | 0.04311913 | 0.04538823 | 0.04307647 | 0.04856639 | 0.04316539 | 0.03984391 | 0.04148187 | 0.04512534 | 0.03675635 | 0.03778503 | 0.03389558 | 0.05165581 | 0.04765545 | 0.04167582 | 0.0526915 | 0.04974425
Nb |  | 0.008897983 | 0.01068729 | 0.006890673 | 0.0244084 | 0.01330099 | 0.01318042 | 0.01592309 | 0.01198024 | 0.01902439 | 0.004002258 | 0.007003985 | 0.0140285 | 0.02219378 | 0.03147498 | 0.01264374 | 0.01312456 | 0.009640475 | 0.03489285 | 0.01595083 | 0.001841611 | 0.02496611 | 0.02245317 | 0.02873974 | 0.0240469 | 0.0272617 | 0.008683035 | 0.02774622 | 0.01193109 | 0.01242466 | 0.03846768 | 0.02718517 | 0.02574688 | 0.02913213 | 0.03106122 | 0.0216778 | 0.03270314 | 0.03439004 | 0.02771112 | 0.03603507 | 0.02976153 | 0.02739341 | 0.001312363 | 0.003725807 | 0.001117226 | 0 | 0 | 0
Ta |  | 0.002015616 | 0.004252781 | 0.00204119 | 0.002112246 | 0.002134214 | 0.002030272 | 0.002043955 | 0.002145815 | 0.002123522 | 0.00465797 | 0.001997913 | 0.002077797 | 0.002084551 | 0.002126453 | 0.003867583 | 0.002021669 | 0.002062486 | 0.00211606 | 0.00518704 | 0 | 0.002113025 | 0.00213495 | 0.002128357 | 0.002104609 | 0.002099656 | 0.002026529 | 0.002115815 | 0.001997641 | 0.002036019 | 0.006303666 | 0.002114911 | 0 | 0.002096928 | 0.002098499 | 0.005008776 | 0.00540748 | 0.002085567 | 0.004006072 | 0.004269796 | 0.002102926 | 0.00208891 | 0.002021525 | 0.004372665 | 0.005306236 | 0.002136008 | 0.004050891 | 0.005958092
Cr |  | 0.002805582 | 0 | 0.003314709 | 0 | 0.007426655 | 0.003767977 | 0 | 0.007467022 | 0 | 0.009534611 | 0.01714914 | 0.002892134 | 0 | 0.01085282 | 0.0163424 | 0.00750402 | 0.004784704 | 0.001963595 | 0.007599959 | 0.01410198 | 0.0009803893 | 0 | 0.006912523 | 0.004394181 | 0.005358025 | 0.01598437 | 0.0009816838 | 0.006487979 | 0.002833981 | 0.001949826 | 0.0009812643 | 0.006925145 | 0.003405223 | 0 | 0.005325704 | 0 | 0 | 0.007691234 | 0.006933766 | 0 | 0.005815205 | 0.0009379357 | 0 | 0.003992363 | 0 | 0 | 0.002356024
V |  | 0.01956965 | 0.05603918 | 0.05026991 | 0.05952271 | 0.05458246 | 0.01875039 | 0.03872154 | 0.03099655 | 0.02413733 | 0.02335832 | 0.02696763 | 0.02263353 | 0.07651308 | 0.1102786 | 0.08242776 | 0.06989631 | 0.04688713 | 0.1102407 | 0.05333488 | 0.04366442 | 0.1446085 | 0.1759375 | 0.1466658 | 0.08572179 | 0.07110095 | 0.05566755 | 0.1312714 | 0.05250876 | 0.1099279 | 0.1089701 | 0.1166915 | 0.09997546 | 0.1072578 | 0.1142952 | 0.1121857 | 0.1127194 | 0.1096398 | 0.07507491 | 0.0889777 | 0.09511492 | 0.09200768 | 0.04882819 | 0.02087119 | 0.01120702 | 0.009610542 | 0.005275998 | 0.0163537
Fe |  | 0.01219127 | 0.04756302 | 0.02116448 | 0.06616 | 0.07053626 | 0.007017094 | 0.03178973 | 0.1080018 | 0.07935711 | 0.02796614 | 0.01035788 | 0.06822284 | 0.041427 | 0.06614565 | 0.01029399 | 0.003056969 | 0.0008910541 | 0.05713746 | 0.02211466 | 0.007003223 | 0.0506653 | 0.06225935 | 0.06482562 | 0.07137632 | 0.06485853 | 0 | 0.05210334 | 0.008630391 | 0.01231467 | 0.06127577 | 0.09182715 | 0.07415591 | 0.05571495 | 0.05394345 | 0.06040991 | 0.06916348 | 0.06442332 | 0.02954194 | 0.09869019 | 0.07268202 | 0.05505068 | 0.03144087 | 0.02346639 | 0.1082717 | 0.1361156 | 0.03368948 | 0.01798924
Ti |  | 2.905594 | 2.796817 | 2.85038 | 2.729754 | 2.725874 | 2.90779 | 2.838787 | 2.6785 | 2.755566 | 2.862395 | 2.89518 | 2.786298 | 2.75648 | 2.624857 | 2.783638 | 2.85318 | 2.888435 | 2.673355 | 2.825157 | 2.872935 | 2.622127 | 2.566476 | 2.590198 | 2.671619 | 2.724067 | 2.872296 | 2.649051 | 2.865586 | 2.781071 | 2.649315 | 2.584493 | 2.635767 | 2.667154 | 2.651699 | 2.660824 | 2.633753 | 2.665316 | 2.754123 | 2.599772 | 2.676372 | 2.691174 | 2.841769 | 2.871026 | 2.724769 | 2.690483 | 2.879439 | 2.893204
O |  | 6.014935 | 6.049273 | 6.043544 | 6.086708 | 6.075994 | 6.020403 | 6.044024 | 6.070191 | 6.061564 | 6.025516 | 6.016334 | 6.03757 | 6.096488 | 6.14849 | 6.078291 | 6.045192 | 6.039731 | 6.115248 | 6.04838 | 6.019196 | 6.16861 | 6.195595 | 6.168439 | 6.117066 | 6.07734 | 6.032221 | 6.140064 | 6.033589 | 6.09117 | 6.138907 | 6.150196 | 6.133082 | 6.127943 | 6.14519 | 6.119355 | 6.139662 | 6.123043 | 6.091337 | 6.12784 | 6.112174 | 6.112386 | 6.046285 | 6.022339 | 6.044813 | 6.055334 | 6.007618 | 6.016933
Nb+Ta |  | 0.0109136 | 0.01494007 | 0.008931863 | 0.02652065 | 0.01543521 | 0.01521069 | 0.01796705 | 0.01412605 | 0.02114791 | 0.008660228 | 0.009001898 | 0.0161063 | 0.02427834 | 0.03360143 | 0.01651132 | 0.01514623 | 0.01170296 | 0.03700891 | 0.02113788 | 0.001841611 | 0.02707913 | 0.02458812 | 0.03086809 | 0.0261515 | 0.02936135 | 0.01070956 | 0.02986204 | 0.01392873 | 0.01446068 | 0.04477134 | 0.02930008 | 0.02574688 | 0.03122906 | 0.03315972 | 0.02668658 | 0.03811062 | 0.0364756 | 0.0317172 | 0.04030487 | 0.03186446 | 0.02948232 | 0.003333888 | 0.008098472 | 0.006423462 | 0.002136008 | 0.004050891 | 0.005958092
Nb/Nb+Ta |  | 0.8153115 | 0.7153439 | 0.771471 | 0.9203547 | 0.8617308 | 0.8665233 | 0.8862387 | 0.8480953 | 0.8995872 | 0.4621424 | 0.7780565 | 0.8709948 | 0.9141394 | 0.9367154 | 0.7657618 | 0.8665233 | 0.8237637 | 0.942823 | 0.7546092 | 1 | 0.9219685 | 0.9131715 | 0.9310499 | 0.9195224 | 0.9284891 | 0.8107739 | 0.929147 | 0.8565813 | 0.8592031 | 0.8592031 | 0.927819 | 1 | 0.9328533 | 0.9367154 | 0.812311 | 0.8581109 | 0.942823 | 0.873694 | 0.8940625 | 0.934004 | 0.929147 | 0.3936434 | 0.460063 | 0.1739289 | 0 | 0 | 0
Notes
na | non analyzed
nd | not detected
bdl | below detection level, but nevertheless present
Ta problem | due to overlap with W peak, Ta detection level is set at ~ 3000 ppm; nevertheless, it is frequent that a shoulder on the W peak is evidence for the presence of Ta, although desentangling is not possible: in such instances, Ta content is set at 1500 ppm, i.e., the best estimate without bias
faces
P | undifferentiated prism
Pa | prismatic face
Pb | prismatic face
pa | pyramid face
pb | pyramid face
bands
c | clear band
s | dark band